## Arlington Apartments CPT7 Data
H [m] | qc [MPa] | fs [MPa] | u2 [MPa] | TA [degrees] | v [cm/s] | Rf [%] | Uo [MPa] | qt [MPa] | ft [MPa] | Rf(qc) [%] | Rfd [%] | soil [] | UW [kN/m3]
0 | 0.133 | 0 | 0.0006 | 4.13 | 0 | 0.301 | 0 | 0.133 | 0 | 0.302 | 0 | 0 | 17.5
0.02 | 0.107 | 0.001 | 0.0008 | 0.91 | 29 | 0.558 | 0 | 0.108 | 0.001 | 0.559 | 0 | 0 | 17.5
0.04 | 0.118 | 0.001 | 0.0008 | 0.92 | 28 | 0.507 | 0 | 0.118 | 0.001 | 0.508 | 0 | 0 | 17.5
0.06 | 0.126 | 0.001 | 0.0007 | 0.96 | 27 | 0.475 | 0 | 0.126 | 0.001 | 0.475 | 0 | 0 | 17.5
0.08 | 0.126 | 0.001 | 0.001 | 1.03 | 17 | 0.791 | 0 | 0.126 | 0.001 | 0.792 | 0 | 0 | 17.5
0.1 | 0.139 | 0.001 | 0.0012 | 1 | 14 | 0.862 | 0 | 0.139 | 0.001 | 0.863 | 0.925 | 0 | 17.5
0.12 | 0.139 | 0.002 | 0.0014 | 0.94 | 21 | 1.221 | 0 | 0.139 | 0.002 | 1.223 | 1.31 | 0 | 17.5
0.14 | 0.137 | 0.002 | 0.0015 | 0.94 | 23 | 1.164 | 0 | 0.137 | 0.002 | 1.166 | 1.206 | 0 | 17.5
0.16 | 0.138 | 0.001 | 0.0014 | 0.96 | 23 | 0.867 | 0 | 0.138 | 0.001 | 0.869 | 0.886 | 0 | 17.5
0.18 | 0.133 | 0.001 | 0.0014 | 0.99 | 23 | 0.678 | 0 | 0.133 | 0.001 | 0.679 | 0.656 | 0 | 17.5
0.2 | 0.13 | 0.001 | 0.0014 | 1.04 | 24 | 0.615 | 0 | 0.13 | 0.001 | 0.616 | 0.576 | 0 | 17.5
0.22 | 0.134 | 0.002 | 0.0016 | 1.04 | 23 | 1.12 | 0 | 0.134 | 0.002 | 1.123 | 1.074 | 0 | 17.5
0.24 | 0.139 | 0.001 | 0.0016 | 1.05 | 24 | 0.79 | 0 | 0.139 | 0.001 | 0.791 | 0.785 | 0 | 17.5
0.26 | 0.149 | 0.001 | 0.0016 | 1.03 | 25 | 0.871 | 0 | 0.149 | 0.001 | 0.873 | 0.924 | 0 | 17.5
0.28 | 0.145 | 0.001 | 0.0016 | 1.07 | 25 | 0.893 | 0 | 0.146 | 0.001 | 0.895 | 0.918 | 0 | 17.5
0.3 | 0.146 | 0.001 | 0.0015 | 1.1 | 24 | 0.956 | 0 | 0.146 | 0.001 | 0.958 | 0.98 | 0 | 17.5
0.32 | 0.146 | 0.001 | 0.0014 | 1.11 | 24 | 0.956 | 0 | 0.146 | 0.001 | 0.958 | 0.972 | 0 | 17.5
0.34 | 0.145 | 0.002 | 0.0016 | 1.19 | 24 | 1.099 | 0 | 0.146 | 0.002 | 1.101 | 1.113 | 0 | 17.5
0.36 | 0.143 | 0.001 | 0.0012 | 1.23 | 24 | 0.98 | 0 | 0.143 | 0.001 | 0.982 | 0.986 | 0 | 17.5
0.38 | 0.149 | 0.002 | 0.0015 | 1.32 | 23 | 1.073 | 0 | 0.149 | 0.002 | 1.075 | 1.153 | 0 | 17.5
0.4 | 0.146 | 0.002 | 0.001 | 1.35 | 23 | 1.025 | 0 | 0.146 | 0.002 | 1.026 | 1.105 | 0 | 17.5
0.42 | 0.142 | 0.001 | 0.0006 | 1.33 | 25 | 0.917 | 0 | 0.142 | 0.001 | 0.917 | 0.985 | 0 | 17.5
0.44 | 0.131 | 0.001 | 0.0006 | 1.42 | 27 | 0.917 | 0 | 0.131 | 0.001 | 0.917 | 0.941 | 0 | 17.5
0.46 | 0.119 | 0.001 | 0.0004 | 1.48 | 24 | 0.671 | 0 | 0.119 | 0.001 | 0.672 | 0.649 | 0 | 17.5
0.48 | 0.114 | 0.001 | 0.0003 | 1.51 | 24 | 0.44 | 0 | 0.114 | 0.001 | 0.44 | 0.42 | 0 | 17.5
0.5 | 0.113 | 0.001 | 0.0004 | 1.55 | 24 | 0.62 | 0 | 0.113 | 0.001 | 0.621 | 0.612 | 0 | 17.5
0.52 | 0.104 | 0.001 | 0.0001 | 1.51 | 25 | 0.674 | 0 | 0.104 | 0.001 | 0.674 | 0.637 | 0 | 17.5
0.54 | 0.098 | 0.001 | 0.0001 | 1.52 | 24 | 0.508 | 0 | 0.098 | 0.001 | 0.508 | 0.474 | 0 | 17.5
0.56 | 0.097 | 0 | 0.0001 | 1.6 | 24 | 0.41 | 0 | 0.098 | 0 | 0.41 | 0.391 | 0 | 17.5
0.58 | 0.097 | 0 | -0.0001 | 1.52 | 26 | 0.205 | 0 | 0.097 | 0 | 0.205 | 0.2 | 0 | 17.5
0.6 | 0.097 | 0 | 0 | 1.57 | 25 | 0.104 | 0 | 0.097 | 0 | 0.104 | 0.102 | 0 | 17.5
0.62 | 0.097 | 0 | 0 | 1.66 | 23 | 0.104 | 0 | 0.097 | 0 | 0.104 | 0.104 | 0 | 17.5
0.64 | 0.095 | 0 | 0.0001 | 1.74 | 20 | 0.317 | 0 | 0.095 | 0 | 0.317 | 0.314 | 0 | 17.5
0.66 | 0.096 | 0 | 0 | 1.76 | 22 | 0.313 | 0 | 0.096 | 0 | 0.313 | 0.315 | 0 | 17.5
0.68 | 0.095 | 0 | 0.0003 | 1.84 | 23 | 0.211 | 0 | 0.095 | 0 | 0.211 | 0.21 | 0 | 17.5
0.7 | 0.092 | 0 | 0 | 1.89 | 23 | 0.217 | 0 | 0.092 | 0 | 0.217 | 0.21 | 0 | 17.5
0.72 | 0.093 | 0 | -0.0002 | 2.01 | 23 | 0.323 | 0 | 0.093 | 0 | 0.323 | 0.313 | 0 | 17.5
0.74 | 0.093 | 0 | 0.0001 | 2.03 | 22 | 0.43 | 0 | 0.093 | 0 | 0.431 | 0.412 | 0 | 17.5
0.76 | 0.097 | 0.001 | 0.0003 | 1.98 | 23 | 0.517 | 0 | 0.097 | 0.001 | 0.518 | 0.503 | 0 | 17.5
0.78 | 0.097 | 0.001 | 0.0003 | 2.08 | 22 | 0.615 | 0 | 0.098 | 0.001 | 0.615 | 0.589 | 0 | 17.5
0.8 | 0.099 | 0.001 | 0.0001 | 2.12 | 22 | 0.503 | 0 | 0.099 | 0.001 | 0.504 | 0.487 | 0 | 17.5
0.82 | 0.103 | 0.001 | 0.0001 | 2.22 | 22 | 0.874 | 0 | 0.103 | 0.001 | 0.875 | 0.862 | 0 | 17.5
0.84 | 0.109 | 0.001 | -0.0002 | 2.23 | 22 | 0.916 | 0 | 0.109 | 0.001 | 0.916 | 0.951 | 0 | 17.5
0.86 | 0.119 | 0.001 | -0.0001 | 2.29 | 22 | 1.008 | 0 | 0.119 | 0.001 | 1.008 | 1.164 | 0 | 17.5
0.88 | 0.123 | 0.002 | 0 | 2.37 | 22 | 1.548 | 0 | 0.123 | 0.002 | 1.548 | 1.892 | 0 | 17.5
0.9 | 0.104 | 0.001 | -0.0002 | 0.98 | 0 | 0.771 | 0 | 0.104 | 0.001 | 0.771 | 0.821 | 0 | 17.5
0.92 | 0.112 | 0.001 | 0 | 0.97 | 26 | 0.804 | 0 | 0.112 | 0.001 | 0.804 | 0.961 | 0 | 17.5
0.94 | 0.101 | 0 | -0.0003 | 0.8 | 25 | 0.396 | 0 | 0.101 | 0 | 0.396 | 0.444 | 0 | 17.5
0.96 | 0.07 | 0 | -0.0002 | 0.73 | 23 | 0.142 | 0 | 0.07 | 0 | 0.142 | 0.116 | 0 | 17.5
0.98 | 0.067 | 0 | 0.0001 | 0.72 | 24 | 0.15 | 0 | 0.067 | 0 | 0.15 | 0.122 | 0 | 17.5
1 | 0.064 | 0 | 0 | 0.71 | 25 | 0.016 | 0 | 0.064 | 0 | 0 | 0 | 0 | 17.5
1.02 | 0.059 | 0 | 0.0005 | 0.68 | 19 | 0.017 | 0 | 0.059 | 0 | 0 | 0 | 0 | 17.5
1.04 | 0.062 | 0 | 0.0003 | 0.7 | 20 | 0.016 | 0 | 0.062 | 0 | 0 | 0 | 0 | 17.5
1.06 | 0.065 | 0 | 0 | 0.71 | 22 | 0.154 | 0 | 0.065 | 0 | 0.154 | 0.124 | 0 | 17.5
1.08 | 0.074 | 0 | 0 | 0.72 | 23 | 0.27 | 0 | 0.074 | 0 | 0.27 | 0.237 | 0 | 17.5
1.1 | 0.088 | 0 | 0 | 0.68 | 23 | 0.226 | 0 | 0.088 | 0 | 0.226 | 0.231 | 0 | 17.5
1.12 | 0.103 | 0 | 0.0004 | 0.68 | 22 | 0.01 | 0 | 0.103 | 0 | 0 | 0 | 0 | 17.5
1.14 | 0.119 | 0.001 | 0.0006 | 0.6 | 23 | 0.419 | 0 | 0.119 | 0.001 | 0.42 | 0.563 | 0 | 17.5
1.16 | 0.118 | 0 | 0.0005 | 0.54 | 23 | 0.338 | 0 | 0.118 | 0 | 0.338 | 0.452 | 0 | 17.5
1.18 | 0.107 | 0 | 0.0002 | 0.63 | 23 | 0.093 | 0 | 0.107 | 0 | 0.093 | 0.115 | 0 | 17.5
1.2 | 0.094 | 0 | -0.0002 | 0.65 | 22 | 0.011 | 0 | 0.094 | 0 | 0 | 0 | 0 | 17.5
1.22 | 0.079 | 0 | 0 | 0.64 | 23 | 0.013 | 0 | 0.079 | 0 | 0 | 0 | 0 | 17.5
1.24 | 0.068 | 0 | 0.0005 | 0.61 | 23 | 0.015 | 0 | 0.068 | 0 | 0 | 0 | 0 | 17.5
1.26 | 0.059 | 0 | 0.001 | 0.73 | 22 | 0.017 | 0 | 0.059 | 0 | 0 | 0 | 0 | 17.5
1.28 | 0.049 | 0 | 0.0014 | 0.7 | 22 | 0.02 | 0 | 0.049 | 0 | 0 | 0 | 0 | 17.5
1.3 | 0.04 | 0 | 0.0018 | 0.72 | 23 | 0.025 | 0 | 0.04 | 0 | 0 | 0 | 0 | 17.5
1.32 | 0.05 | 0 | 0.001 | 0.59 | 23 | 0.02 | 0 | 0.05 | 0 | 0 | 0 | 0 | 17.5
1.34 | 0.025 | 0 | 0.0027 | 0.6 | 23 | 0.039 | 0 | 0.026 | 0 | 0 | 0 | 0 | 17.5
1.36 | 0.041 | 0 | 0.0029 | 0.67 | 22 | 0.024 | 0 | 0.042 | 0 | 0 | 0 | 0 | 17.5
1.38 | 0.082 | 0.001 | 0.0033 | 0.66 | 22 | 0.726 | 0 | 0.083 | 0.001 | 0.731 | 0.448 | 0 | 17.5
1.4 | 0.172 | 0.002 | 0.0061 | 0.61 | 23 | 1.326 | 0 | 0.173 | 0.002 | 1.334 | 1.571 | 0 | 17.5
1.42 | 0.296 | 0.006 | 0.0139 | 0.66 | 23 | 1.944 | 0 | 0.298 | 0.006 | 1.959 | 3.605 | 0 | 17.5
1.44 | 0.296 | 0.012 | 0.0183 | 0.58 | 22 | 3.945 | 0 | 0.299 | 0.012 | 3.986 | 5.765 | 0 | 17.5
1.46 | 0.213 | 0.011 | 0.0141 | 0.61 | 23 | 5.014 | 0 | 0.215 | 0.011 | 5.07 | 4.186 | 0 | 17.5
1.48 | 0.21 | 0.008 | 0.0169 | 0.65 | 23 | 3.847 | 0 | 0.213 | 0.008 | 3.899 | 2.593 | 0 | 17.5
1.5 | 0.185 | 0.007 | 0.0159 | 0.6 | 23 | 3.569 | 0 | 0.188 | 0.007 | 3.622 | 1.848 | 0 | 17.5
1.52 | 0.199 | 0.006 | 0.0134 | 0.65 | 23 | 3.088 | 0 | 0.201 | 0.006 | 3.123 | 1.589 | 0 | 17.5
1.54 | 0.531 | 0.005 | 0.0082 | 0.52 | 19 | 0.957 | 0 | 0.533 | 0.005 | 0.96 | 1.282 | 0 | 17.5
1.56 | 0.612 | 0.015 | 0.0254 | 0.49 | 20 | 2.467 | 0 | 0.616 | 0.015 | 2.484 | 3.829 | 0 | 18
1.58 | 0.682 | 0.015 | 0.0094 | 0.52 | 20 | 2.223 | 0 | 0.684 | 0.015 | 2.228 | 3.813 | 0 | 18
1.6 | 0.591 | 0.017 | 0.0214 | 0.48 | 20 | 2.909 | 0 | 0.595 | 0.017 | 2.927 | 4.211 | 0 | 17.5
1.62 | 0.475 | 0.018 | 0.0241 | 0.59 | 20 | 3.691 | 0 | 0.48 | 0.018 | 3.722 | 4.124 | 0 | 17.5
1.64 | 0.381 | 0.015 | 0.0285 | 0.65 | 21 | 3.941 | 0 | 0.386 | 0.015 | 3.992 | 3.422 | 0 | 17.5
1.66 | 0.287 | 0.015 | 0.0305 | 0.71 | 21 | 5.236 | 0 | 0.292 | 0.015 | 5.331 | 3.658 | 0 | 17.5
1.68 | 0.231 | 0.014 | 0.0406 | 0.66 | 22 | 5.969 | 0 | 0.238 | 0.014 | 6.147 | 3.674 | 0 | 12.5
1.7 | 0.345 | 0.015 | 0.0547 | 0.66 | 22 | 4.237 | 0 | 0.354 | 0.015 | 4.352 | 4.21 | 0 | 17.5
1.72 | 0.387 | 0.013 | 0.0731 | 0.66 | 23 | 3.204 | 0 | 0.4 | 0.013 | 3.307 | 3.736 | 0 | 17.5
1.74 | 0.364 | 0.016 | 0.0706 | 0.7 | 22 | 4.259 | 0 | 0.376 | 0.016 | 4.399 | 4.687 | 0 | 17.5
1.76 | 0.245 | 0.018 | -0.0018 | 0.66 | 22 | 7.426 | 0 | 0.245 | 0.018 | 7.416 | 5.193 | 0 | 12.5
1.78 | 0.263 | 0.016 | -0.0077 | 0.65 | 22 | 6.315 | 0 | 0.261 | 0.016 | 6.283 | 4.244 | 0 | 12.5
1.8 | 0.35 | 0.016 | 0.0076 | 0.62 | 22 | 4.496 | 0 | 0.351 | 0.016 | 4.513 | 3.716 | 0 | 17.5
1.82 | 0.441 | 0.018 | -0.0018 | 0.54 | 23 | 3.968 | 0 | 0.441 | 0.018 | 3.966 | 3.921 | 0 | 17.5
1.84 | 0.461 | 0.021 | -0.0082 | 0.6 | 21 | 4.568 | 0 | 0.46 | 0.021 | 4.554 | 4.581 | 0 | 17.5
1.86 | 0.481 | 0.024 | -0.0139 | 0.62 | 22 | 4.972 | 0 | 0.479 | 0.024 | 4.948 | 5.037 | 0 | 17.5
1.88 | 0.708 | 0.022 | -0.004 | 1.01 | 0 | 3.123 | 0 | 0.708 | 0.022 | 3.12 | 4.476 | 0 | 17.5
1.9 | 0.632 | 0.026 | -0.0526 | 0.69 | 16 | 4.127 | 0 | 0.623 | 0.026 | 4.068 | 5.015 | 0 | 17.5
1.92 | 0.577 | 0.027 | -0.0573 | 0.69 | 19 | 4.71 | 0 | 0.567 | 0.027 | 4.631 | 5.085 | 0 | 17.5
1.94 | 0.521 | 0.027 | -0.0563 | 0.67 | 18 | 5.282 | 0 | 0.511 | 0.027 | 5.185 | 5.122 | 0 | 17.5
1.96 | 0.519 | 0.025 | -0.051 | 0.71 | 18 | 4.978 | 0 | 0.51 | 0.025 | 4.895 | 4.855 | 0 | 17.5
1.98 | 0.478 | 0.026 | -0.0497 | 0.59 | 20 | 5.512 | 0 | 0.47 | 0.026 | 5.415 | 5.077 | 0 | 17.5
2 | 0.469 | 0.023 | -0.0461 | 0.57 | 21 | 5.007 | 0 | 0.461 | 0.023 | 4.923 | 4.883 | 0 | 17.5
2.02 | 0.488 | 0.019 | -0.0439 | 0.55 | 21 | 4.015 | 0 | 0.481 | 0.019 | 3.953 | 4.326 | 0 | 17.5
2.04 | 0.465 | 0.018 | -0.0421 | 0.52 | 23 | 3.89 | 0 | 0.458 | 0.018 | 3.83 | 4.105 | 0 | 17.5
2.06 | 0.417 | 0.014 | -0.0377 | 0.56 | 24 | 3.386 | 0 | 0.41 | 0.014 | 3.334 | 3.158 | 0 | 17.5
2.08 | 0.338 | 0.014 | -0.0348 | 0.52 | 24 | 4.151 | 0 | 0.332 | 0.014 | 4.078 | 3.033 | 0 | 17.5
2.1 | 0.301 | 0.013 | -0.0297 | 0.46 | 23 | 4.535 | 0 | 0.295 | 0.013 | 4.459 | 2.851 | 0 | 17.5
2.12 | 0.336 | 0.014 | -0.0237 | 0.4 | 23 | 4.07 | 0 | 0.332 | 0.014 | 4.021 | 2.791 | 0 | 17.5
2.14 | 0.439 | 0.014 | -0.0173 | 0.42 | 21 | 3.259 | 0 | 0.436 | 0.014 | 3.238 | 2.86 | 0 | 17.5
2.16 | 0.593 | 0.014 | -0.0107 | 0.43 | 23 | 2.419 | 0 | 0.591 | 0.014 | 2.412 | 2.795 | 0 | 18
2.18 | 0.682 | 0.015 | -0.0042 | 0.42 | 23 | 2.274 | 0 | 0.681 | 0.015 | 2.272 | 2.923 | 0 | 18
2.2 | 0.642 | 0.017 | -0.0027 | 0.43 | 23 | 2.71 | 0 | 0.642 | 0.017 | 2.708 | 3.136 | 0 | 18
2.22 | 0.621 | 0.017 | -0.0124 | 0.39 | 23 | 2.699 | 0 | 0.619 | 0.017 | 2.69 | 2.872 | 0 | 18
2.24 | 0.629 | 0.017 | -0.0181 | 0.35 | 23 | 2.684 | 0 | 0.626 | 0.017 | 2.671 | 2.78 | 0 | 18
2.26 | 0.63 | 0.018 | -0.0163 | 0.37 | 23 | 2.838 | 0 | 0.627 | 0.018 | 2.826 | 2.884 | 0 | 17.5
2.28 | 0.622 | 0.02 | -0.0134 | 0.35 | 23 | 3.293 | 0 | 0.619 | 0.02 | 3.281 | 3.319 | 0 | 17.5
2.3 | 0.609 | 0.021 | -0.0123 | 0.35 | 23 | 3.394 | 0 | 0.607 | 0.021 | 3.382 | 3.412 | 0 | 17.5
2.32 | 0.595 | 0.021 | -0.0104 | 0.32 | 23 | 3.542 | 0 | 0.593 | 0.021 | 3.531 | 3.507 | 0 | 17.5
2.34 | 0.586 | 0.022 | -0.0082 | 0.31 | 23 | 3.817 | 0 | 0.584 | 0.022 | 3.808 | 3.703 | 0 | 17.5
2.36 | 0.581 | 0.023 | -0.0062 | 0.31 | 22 | 4.017 | 0 | 0.58 | 0.023 | 4.01 | 3.826 | 0 | 17.5
2.38 | 0.564 | 0.024 | -0.0045 | 0.25 | 23 | 4.208 | 0 | 0.563 | 0.024 | 4.202 | 3.863 | 0 | 17.5
2.4 | 0.562 | 0.024 | -0.0027 | 0.26 | 24 | 4.237 | 0 | 0.562 | 0.024 | 4.233 | 3.849 | 0 | 17.5
2.42 | 0.589 | 0.023 | -0.0026 | 0.26 | 23 | 3.957 | 0 | 0.589 | 0.023 | 3.955 | 3.762 | 0 | 17.5
2.44 | 0.659 | 0.023 | -0.0009 | 0.27 | 23 | 3.432 | 0 | 0.659 | 0.023 | 3.431 | 3.672 | 0 | 17.5
2.46 | 0.703 | 0.021 | -0.0051 | 0.24 | 23 | 2.934 | 0 | 0.702 | 0.021 | 2.931 | 3.377 | 0 | 18
2.48 | 0.679 | 0.018 | -0.023 | 0.22 | 23 | 2.59 | 0 | 0.676 | 0.018 | 2.575 | 2.916 | 0 | 18
2.5 | 0.674 | 0.017 | -0.0339 | 0.22 | 23 | 2.514 | 0 | 0.668 | 0.017 | 2.492 | 2.848 | 0 | 18
2.52 | 0.621 | 0.017 | -0.0417 | 0.22 | 23 | 2.705 | 0 | 0.614 | 0.017 | 2.674 | 2.879 | 0 | 18
2.54 | 0.551 | 0.018 | -0.0456 | 0.33 | 23 | 3.293 | 0 | 0.544 | 0.018 | 3.247 | 3.201 | 0 | 17.5
2.56 | 0.526 | 0.02 | -0.0445 | 0.24 | 23 | 3.761 | 0 | 0.519 | 0.02 | 3.707 | 3.634 | 0 | 17.5
2.58 | 0.474 | 0.021 | -0.0436 | 0.24 | 22 | 4.547 | 0 | 0.466 | 0.021 | 4.475 | 4.136 | 0 | 17.5
2.6 | 0.45 | 0.022 | -0.0423 | 0.29 | 22 | 5.033 | 0 | 0.443 | 0.022 | 4.952 | 4.552 | 0 | 17.5
2.62 | 0.417 | 0.024 | -0.0415 | 0.23 | 22 | 5.856 | 0 | 0.41 | 0.024 | 5.757 | 5.15 | 0 | 17.5
2.64 | 0.397 | 0.025 | -0.0416 | 0.23 | 23 | 6.36 | 0 | 0.39 | 0.025 | 6.247 | 5.598 | 0 | 17.5
2.66 | 0.411 | 0.024 | -0.0407 | 0.27 | 23 | 6.044 | 0 | 0.404 | 0.024 | 5.943 | 5.719 | 0 | 17.5
2.68 | 0.438 | 0.022 | -0.0399 | 0.15 | 22 | 5.083 | 0 | 0.431 | 0.022 | 5.005 | 5.288 | 0 | 17.5
2.7 | 0.43 | 0.022 | -0.0399 | 0.15 | 21 | 5.075 | 0 | 0.424 | 0.022 | 4.995 | 5.286 | 0 | 17.5
2.72 | 0.412 | 0.022 | -0.039 | 0.16 | 22 | 5.483 | 0 | 0.405 | 0.022 | 5.395 | 5.526 | 0 | 17.5
2.74 | 0.368 | 0.024 | -0.0386 | 0.09 | 21 | 6.636 | 0 | 0.362 | 0.024 | 6.518 | 6.024 | 0 | 17.5
2.76 | 0.371 | 0.025 | -0.0376 | 0.09 | 21 | 6.859 | 0 | 0.365 | 0.025 | 6.74 | 6.297 | 0 | 17.5
2.78 | 0.389 | 0.025 | -0.0363 | 0.11 | 21 | 6.61 | 0 | 0.383 | 0.025 | 6.506 | 6.597 | 0 | 17.5
2.8 | 0.392 | 0.025 | -0.0355 | 0.1 | 21 | 6.588 | 0 | 0.386 | 0.025 | 6.486 | 6.911 | 0 | 17.5
2.82 | 0.395 | 0.025 | -0.0347 | 0.09 | 21 | 6.447 | 0 | 0.389 | 0.025 | 6.351 | 7.015 | 0 | 17.5
2.84 | 0.381 | 0.025 | -0.0344 | 0.11 | 21 | 6.721 | 0 | 0.375 | 0.025 | 6.618 | 7.233 | 0 | 17.5
2.86 | 0.382 | 0.026 | -0.0251 | 0.56 | 23 | 6.968 | 0 | 0.377 | 0.026 | 6.89 | 7.69 | 0 | 17.5
2.88 | 0.262 | 0.026 | -0.0251 | 3.79 | 31 | 10.216 | 0 | 0.257 | 0.026 | 10.05 | 7.87 | 0 | 12.5
2.9 | 0.262 | 0.026 | -0.0241 | 3.79 | 2 | 10.054 | 0 | 0.258 | 0.026 | 9.897 | 7.979 | 0 | 12.5
2.92 | 0.324 | 0.026 | -0.0235 | 0.23 | 28 | 8.096 | 0 | 0.32 | 0.026 | 7.996 | 8.216 | 0 | 12.5
2.94 | 0.308 | 0.025 | -0.0227 | 0.18 | 26 | 8.36 | 0 | 0.304 | 0.025 | 8.255 | 8.321 | 0 | 12.5
2.96 | 0.298 | 0.024 | -0.0215 | 0.15 | 18 | 8.023 | 0 | 0.294 | 0.024 | 7.925 | 7.939 | 0 | 12.5
2.98 | 0.285 | 0.024 | -0.0209 | 0.07 | 17 | 8.382 | 0 | 0.282 | 0.024 | 8.278 | 8.148 | 0 | 12.5
3 | 0.283 | 0.023 | -0.0202 | 0.09 | 18 | 8.147 | 0 | 0.28 | 0.023 | 8.048 | 7.792 | 0 | 12.5
3.02 | 0.289 | 0.021 | -0.0193 | 0.13 | 18 | 7.355 | 0 | 0.286 | 0.021 | 7.271 | 7.091 | 0 | 12.5
3.04 | 0.285 | 0.021 | -0.0186 | 0.1 | 20 | 7.378 | 0 | 0.282 | 0.021 | 7.296 | 7.047 | 0 | 12.5
3.06 | 0.293 | 0.021 | -0.0178 | 0.07 | 20 | 7.235 | 0 | 0.29 | 0.021 | 7.16 | 7.099 | 0 | 12.5
3.08 | 0.298 | 0.021 | -0.0158 | 0.09 | 22 | 6.98 | 0 | 0.295 | 0.021 | 6.917 | 6.928 | 0 | 12.5
3.1 | 0.294 | 0.021 | -0.0151 | 0.09 | 23 | 7.029 | 0 | 0.292 | 0.021 | 6.968 | 6.858 | 0 | 12.5
3.12 | 0.301 | 0.021 | -0.0145 | 0.09 | 22 | 6.979 | 0 | 0.298 | 0.021 | 6.922 | 6.926 | 0 | 12.5
3.14 | 0.313 | 0.021 | -0.0135 | 0.1 | 23 | 6.628 | 0 | 0.311 | 0.021 | 6.579 | 6.781 | 0 | 12.5
3.16 | 0.315 | 0.02 | -0.0127 | 0.06 | 23 | 6.491 | 0 | 0.313 | 0.02 | 6.446 | 6.503 | 0 | 12.5
3.18 | 0.315 | 0.02 | -0.0118 | 0.07 | 22 | 6.392 | 0 | 0.313 | 0.02 | 6.351 | 6.164 | 0 | 17.5
3.2 | 0.302 | 0.021 | -0.0109 | 0 | 23 | 6.923 | 0 | 0.3 | 0.021 | 6.881 | 6.129 | 0 | 12.5
3.22 | 0.299 | 0.021 | -0.0093 | 0.03 | 23 | 7.068 | 0 | 0.297 | 0.021 | 7.03 | 5.849 | 0 | 12.5
3.24 | 0.327 | 0.021 | -0.008 | 0.02 | 23 | 6.486 | 0 | 0.325 | 0.021 | 6.459 | 5.471 | 0 | 17.5
3.26 | 0.377 | 0.021 | -0.0043 | 0.05 | 22 | 5.445 | 0 | 0.376 | 0.021 | 5.435 | 4.972 | 0 | 17.5
3.28 | 0.429 | 0.021 | -0.0025 | 0.13 | 22 | 4.788 | 0 | 0.428 | 0.021 | 4.783 | 4.671 | 0 | 17.5
3.3 | 0.462 | 0.021 | -0.0011 | 0.13 | 23 | 4.569 | 0 | 0.462 | 0.021 | 4.567 | 4.553 | 0 | 17.5
3.32 | 0.511 | 0.022 | 0.0005 | 0.09 | 22 | 4.385 | 0 | 0.511 | 0.022 | 4.386 | 4.612 | 0 | 17.5
3.34 | 0.593 | 0.023 | 0.0026 | 0.1 | 21 | 3.792 | 0 | 0.593 | 0.023 | 3.795 | 4.442 | 0 | 17.5
3.36 | 0.606 | 0.022 | 0.0043 | 0.12 | 21 | 3.541 | 0 | 0.607 | 0.022 | 3.546 | 4.11 | 0 | 17.5
3.38 | 0.607 | 0.022 | 0.0066 | 0.11 | 23 | 3.583 | 0 | 0.608 | 0.022 | 3.59 | 4.092 | 0 | 17.5
3.4 | 0.585 | 0.023 | 0.0055 | 0.14 | 23 | 3.91 | 0 | 0.586 | 0.023 | 3.917 | 4.266 | 0 | 17.5
3.42 | 0.548 | 0.025 | 0.0058 | 0.11 | 22 | 4.502 | 0 | 0.549 | 0.025 | 4.51 | 4.586 | 0 | 17.5
3.44 | 0.527 | 0.024 | 0.0087 | 0.11 | 23 | 4.617 | 0 | 0.528 | 0.024 | 4.63 | 4.541 | 0 | 17.5
3.46 | 0.51 | 0.024 | 0.0121 | 0.12 | 23 | 4.669 | 0 | 0.512 | 0.024 | 4.688 | 4.508 | 0 | 17.5
3.48 | 0.483 | 0.023 | 0.0152 | 0.13 | 23 | 4.821 | 0 | 0.485 | 0.023 | 4.847 | 4.464 | 0 | 17.5
3.5 | 0.474 | 0.024 | 0.0191 | 0.13 | 22 | 4.948 | 0 | 0.477 | 0.024 | 4.982 | 4.533 | 0 | 17.5
3.52 | 0.481 | 0.023 | 0.0238 | 0.17 | 22 | 4.721 | 0 | 0.485 | 0.023 | 4.761 | 4.369 | 0 | 17.5
3.54 | 0.497 | 0.022 | 0.0282 | 0.12 | 23 | 4.303 | 0 | 0.502 | 0.022 | 4.344 | 4.021 | 0 | 17.5
3.56 | 0.514 | 0.02 | 0.0339 | 0.16 | 23 | 3.865 | 0 | 0.52 | 0.02 | 3.908 | 3.619 | 0 | 17.5
3.58 | 0.54 | 0.019 | 0.0409 | 0.16 | 22 | 3.489 | 0 | 0.547 | 0.019 | 3.534 | 3.261 | 0 | 17.5
3.6 | 0.568 | 0.019 | 0.0583 | 0.23 | 22 | 3.25 | 0 | 0.578 | 0.019 | 3.307 | 3.018 | 0 | 17.5
3.62 | 0.623 | 0.02 | 0.0683 | 0.21 | 23 | 3.102 | 0 | 0.635 | 0.02 | 3.16 | 2.97 | 0 | 17.5
3.64 | 0.691 | 0.021 | 0.0776 | 0.28 | 23 | 2.939 | 0 | 0.704 | 0.021 | 2.995 | 2.932 | 0 | 18
3.66 | 0.726 | 0.022 | 0.0869 | 0.34 | 22 | 2.941 | 0 | 0.741 | 0.022 | 3.001 | 2.907 | 0 | 18
3.68 | 0.845 | 0.024 | 0.094 | 0.4 | 22 | 2.742 | 0 | 0.861 | 0.024 | 2.794 | 2.975 | 0 | 18
3.7 | 0.891 | 0.026 | 0.0951 | 0.42 | 23 | 2.878 | 0 | 0.907 | 0.026 | 2.931 | 3.128 | 0 | 18
3.72 | 0.919 | 0.029 | 0.0899 | 0.38 | 22 | 3.116 | 0 | 0.934 | 0.029 | 3.168 | 3.314 | 0 | 18
3.74 | 0.95 | 0.031 | 0.0804 | 0.35 | 22 | 3.247 | 0 | 0.964 | 0.031 | 3.294 | 3.391 | 0 | 18
3.76 | 0.981 | 0.033 | 0.0765 | 0.41 | 23 | 3.28 | 0 | 0.994 | 0.033 | 3.323 | 3.385 | 0 | 18
3.78 | 0.99 | 0.036 | 0.0865 | 0.4 | 23 | 3.544 | 0 | 1.005 | 0.036 | 3.596 | 3.571 | 0 | 17.5
3.8 | 0.993 | 0.037 | 0.1004 | 0.36 | 23 | 3.625 | 0 | 1.01 | 0.037 | 3.687 | 3.591 | 0 | 17.5
3.82 | 1.05 | 0.038 | 0.1145 | 0.39 | 23 | 3.514 | 0 | 1.07 | 0.038 | 3.58 | 3.627 | 0 | 18
3.84 | 1.117 | 0.039 | 0.099 | 0.32 | 23 | 3.439 | 0 | 1.134 | 0.039 | 3.491 | 3.62 | 0 | 18
3.86 | 1.133 | 0.039 | 0.0457 | 0.34 | 23 | 3.455 | 0 | 1.14 | 0.039 | 3.479 | 3.578 | 0 | 18
3.88 | 1.099 | 0.041 | 0.0224 | 0.41 | 23 | 3.681 | 0 | 1.103 | 0.041 | 3.694 | 3.645 | 0 | 17.5
3.9 | 1.091 | 0.042 | 0.019 | 0.39 | 22 | 3.838 | 0 | 1.094 | 0.042 | 3.85 | 3.78 | 0 | 17.5
3.92 | 1.082 | 0.044 | 0.0233 | 0.41 | 23 | 4.015 | 0 | 1.086 | 0.044 | 4.03 | 3.966 | 0 | 17.5
3.94 | 1.364 | 0.064 | 0.0167 | 0.03 | 0 | 4.666 | 0 | 1.367 | 0.064 | 4.676 | 5.926 | 0 | 17.5
3.96 | 1.214 | 0.062 | -0.0065 | 0.32 | 17 | 5.129 | 0 | 1.213 | 0.062 | 5.125 | 5.942 | 0 | 17.5
3.98 | 1.119 | 0.06 | -0.0164 | 0.35 | 17 | 5.367 | 0 | 1.116 | 0.06 | 5.353 | 5.904 | 0 | 17.5
4 | 0.959 | 0.057 | -0.0144 | 0.38 | 17 | 5.979 | 0 | 0.957 | 0.057 | 5.963 | 5.8 | 0 | 17.5
4.02 | 0.864 | 0.054 | -0.0111 | 0.42 | 18 | 6.325 | 0 | 0.862 | 0.054 | 6.311 | 5.665 | 0 | 17.5
4.04 | 0.802 | 0.046 | -0.0011 | 0.42 | 21 | 5.723 | 0 | 0.802 | 0.046 | 5.722 | 4.86 | 0 | 17.5
4.06 | 0.788 | 0.042 | 0.0038 | 0.41 | 22 | 5.34 | 0 | 0.788 | 0.042 | 5.344 | 4.642 | 0 | 17.5
4.08 | 0.778 | 0.041 | 0.0088 | 0.44 | 22 | 5.261 | 0 | 0.779 | 0.041 | 5.271 | 4.588 | 0 | 17.5
4.1 | 0.787 | 0.04 | 0.0152 | 0.53 | 21 | 5.016 | 0 | 0.789 | 0.04 | 5.032 | 4.37 | 0 | 17.5
4.12 | 0.827 | 0.038 | 0.0222 | 0.61 | 22 | 4.576 | 0 | 0.83 | 0.038 | 4.597 | 3.938 | 0 | 17.5
4.14 | 0.888 | 0.037 | 0.0294 | 0.61 | 22 | 4.121 | 0 | 0.893 | 0.037 | 4.145 | 3.544 | 0 | 17.5
4.16 | 0.952 | 0.035 | 0.0482 | 0.61 | 21 | 3.676 | 0 | 0.96 | 0.035 | 3.708 | 3.158 | 0 | 17.5
4.18 | 1.067 | 0.039 | 0.0562 | 0.66 | 21 | 3.661 | 0 | 1.076 | 0.039 | 3.694 | 3.275 | 0 | 17.5
4.2 | 1.257 | 0.044 | 0.0525 | 0.72 | 22 | 3.468 | 0 | 1.266 | 0.044 | 3.492 | 3.383 | 0 | 18
4.22 | 1.607 | 0.049 | 0.0343 | 0.74 | 22 | 3.05 | 0 | 1.613 | 0.049 | 3.061 | 3.515 | 0 | 18
4.24 | 1.67 | 0.053 | 0.0105 | 0.69 | 21 | 3.146 | 0 | 1.672 | 0.053 | 3.149 | 3.518 | 0 | 18
4.26 | 1.678 | 0.056 | -0.0098 | 0.76 | 21 | 3.371 | 0 | 1.676 | 0.056 | 3.368 | 3.575 | 0 | 18
4.28 | 1.725 | 0.068 | -0.0279 | 0.81 | 21 | 3.975 | 0 | 1.721 | 0.068 | 3.965 | 4.116 | 0 | 18
4.3 | 1.818 | 0.072 | -0.0308 | 0.87 | 21 | 3.982 | 0 | 1.813 | 0.072 | 3.971 | 4.131 | 0 | 18
4.32 | 1.907 | 0.074 | -0.0318 | 0.91 | 20 | 3.903 | 0 | 1.901 | 0.074 | 3.892 | 4.057 | 0 | 18
4.34 | 1.88 | 0.077 | -0.0359 | 0.89 | 20 | 4.131 | 0 | 1.873 | 0.077 | 4.118 | 4.091 | 0 | 18
4.36 | 1.825 | 0.089 | -0.0445 | 0.86 | 20 | 4.915 | 0 | 1.817 | 0.089 | 4.894 | 4.57 | 0 | 17.5
4.38 | 1.849 | 0.094 | -0.0469 | 0.86 | 21 | 5.095 | 0 | 1.841 | 0.094 | 5.073 | 4.65 | 0 | 17.5
4.4 | 2.01 | 0.098 | -0.0492 | 0.9 | 20 | 4.91 | 0 | 2.002 | 0.098 | 4.889 | 4.77 | 0 | 17.5
4.42 | 2.151 | 0.104 | -0.0502 | 0.89 | 20 | 4.835 | 0 | 2.143 | 0.104 | 4.816 | 5.004 | 0 | 17.5
4.44 | 2.299 | 0.11 | -0.0543 | 0.83 | 20 | 4.817 | 0 | 2.29 | 0.11 | 4.797 | 5.398 | 0 | 17.5
4.46 | 2.354 | 0.112 | -0.0585 | 0.91 | 21 | 4.773 | 0 | 2.344 | 0.112 | 4.753 | 5.564 | 0 | 17.5
4.48 | 2.371 | 0.113 | -0.0623 | 0.88 | 22 | 4.778 | 0 | 2.361 | 0.113 | 4.757 | 5.687 | 0 | 17.5
4.5 | 2.204 | 0.108 | -0.0653 | 0.89 | 21 | 4.921 | 0 | 2.192 | 0.108 | 4.897 | 5.531 | 0 | 17.5
4.52 | 1.923 | 0.096 | -0.0671 | 0.89 | 22 | 5.001 | 0 | 1.911 | 0.096 | 4.972 | 5.044 | 0 | 17.5
4.54 | 1.611 | 0.084 | -0.0675 | 0.9 | 24 | 5.284 | 0 | 1.599 | 0.084 | 5.246 | 4.585 | 0 | 17.5
4.56 | 1.526 | 0.079 | -0.0666 | 0.92 | 24 | 5.242 | 0 | 1.515 | 0.079 | 5.203 | 4.441 | 0 | 17.5
4.58 | 1.52 | 0.077 | -0.0654 | 0.93 | 23 | 5.115 | 0 | 1.509 | 0.077 | 5.077 | 4.423 | 0 | 17.5
4.6 | 1.487 | 0.077 | -0.0642 | 0.92 | 24 | 5.196 | 0 | 1.476 | 0.077 | 5.158 | 4.482 | 0 | 17.5
4.62 | 1.403 | 0.077 | -0.062 | 0.98 | 24 | 5.515 | 0 | 1.393 | 0.077 | 5.473 | 4.54 | 0 | 17.5
4.64 | 1.572 | 0.077 | -0.0609 | 1.02 | 23 | 4.944 | 0 | 1.562 | 0.077 | 4.911 | 4.573 | 0 | 17.5
4.66 | 1.696 | 0.079 | -0.0599 | 1.07 | 23 | 4.697 | 0 | 1.686 | 0.079 | 4.669 | 4.699 | 0 | 17.5
4.68 | 1.885 | 0.083 | -0.0592 | 1.17 | 23 | 4.421 | 0 | 1.875 | 0.083 | 4.398 | 4.918 | 0 | 17.5
4.7 | 1.996 | 0.085 | -0.0591 | 1.19 | 24 | 4.265 | 0 | 1.986 | 0.085 | 4.243 | 5.022 | 0 | 18
4.72 | 1.989 | 0.084 | -0.0592 | 1.18 | 23 | 4.255 | 0 | 1.979 | 0.084 | 4.234 | 4.97 | 0 | 18
4.74 | 1.885 | 0.087 | -0.0592 | 1.18 | 23 | 4.645 | 0 | 1.875 | 0.087 | 4.621 | 5.065 | 0 | 17.5
4.76 | 1.581 | 0.085 | -0.0591 | 1.23 | 23 | 5.398 | 0 | 1.571 | 0.085 | 5.364 | 5.119 | 0 | 17.5
4.78 | 1.528 | 0.082 | -0.0586 | 1.25 | 24 | 5.429 | 0 | 1.518 | 0.082 | 5.394 | 5.207 | 0 | 17.5
4.8 | 1.529 | 0.078 | -0.0576 | 1.17 | 23 | 5.142 | 0 | 1.519 | 0.078 | 5.109 | 4.868 | 0 | 17.5
4.82 | 1.573 | 0.074 | -0.057 | 1.29 | 23 | 4.753 | 0 | 1.563 | 0.074 | 4.724 | 4.614 | 0 | 17.5
4.84 | 1.684 | 0.076 | -0.056 | 1.36 | 23 | 4.521 | 0 | 1.674 | 0.076 | 4.496 | 4.679 | 0 | 17.5
4.86 | 0.879 | 0.058 | -0.0432 | 2.55 | 0 | 6.689 | 0 | 0.872 | 0.058 | 6.633 | 3.561 | 0 | 17.5
4.88 | 0.879 | 0.099 | -0.0472 | 2.55 | 2 | 11.391 | 0 | 0.871 | 0.099 | 11.287 | 5.859 | 0 | 17.5
4.9 | 2.128 | 0.09 | -0.0572 | 1.27 | 21 | 4.235 | 0 | 2.118 | 0.09 | 4.216 | 5.119 | 0 | 18
4.92 | 2.059 | 0.09 | -0.0586 | 1.28 | 22 | 4.392 | 0 | 2.049 | 0.09 | 4.371 | 4.988 | 0 | 17.5
4.94 | 2.074 | 0.086 | -0.0577 | 1.37 | 22 | 4.148 | 0 | 2.064 | 0.086 | 4.128 | 4.633 | 0 | 18
4.96 | 2.098 | 0.087 | -0.0562 | 1.36 | 22 | 4.171 | 0 | 2.088 | 0.087 | 4.152 | 4.624 | 0 | 18
4.98 | 2.194 | 0.09 | -0.0557 | 1.36 | 22 | 4.134 | 0 | 2.184 | 0.09 | 4.116 | 4.511 | 0 | 18
5 | 2.181 | 0.089 | -0.0552 | 1.4 | 22 | 4.08 | 0 | 2.172 | 0.089 | 4.062 | 3.779 | 0 | 18
5.02 | 2.099 | 0.088 | -0.0549 | 1.48 | 22 | 4.221 | 0 | 2.09 | 0.088 | 4.202 | 3.342 | 0 | 18
5.04 | 2.052 | 0.086 | -0.0535 | 1.5 | 22 | 4.185 | 0 | 2.043 | 0.086 | 4.167 | 2.814 | 0 | 18
5.06 | 2.079 | 0.085 | -0.0521 | 1.49 | 22 | 4.096 | 0 | 2.07 | 0.085 | 4.079 | 2.425 | 0 | 18
5.08 | 2.176 | 0.08 | -0.0504 | 1.49 | 22 | 3.673 | 0 | 2.167 | 0.08 | 3.659 | 1.998 | 0 | 18
5.1 | 4.652 | 0.085 | -0.0496 | 1.2 | 21 | 1.833 | 0 | 4.643 | 0.085 | 1.829 | 1.93 | 0 | 18.5
5.12 | 5.367 | 0.096 | -0.0525 | 1.17 | 21 | 1.79 | 0 | 5.358 | 0.096 | 1.787 | 1.997 | 0 | 18.5
5.14 | 6.451 | 0.105 | -0.071 | 1.17 | 21 | 1.626 | 0 | 6.439 | 0.105 | 1.623 | 2.042 | 0 | 18.5
5.16 | 7.123 | 0.099 | -0.0714 | 1.17 | 20 | 1.389 | 0 | 7.111 | 0.099 | 1.387 | 1.83 | 0 | 18.5
5.18 | 7.446 | 0.118 | -0.0715 | 1.16 | 20 | 1.585 | 0 | 7.434 | 0.118 | 1.582 | 2.104 | 0 | 18.5
5.2 | 6.889 | 0.151 | -0.0723 | 1.1 | 20 | 2.19 | 0 | 6.876 | 0.151 | 2.186 | 2.629 | 0 | 18.5
5.22 | 6.48 | 0.175 | -0.0731 | 1.07 | 21 | 2.706 | 0 | 6.467 | 0.175 | 2.701 | 3.131 | 0 | 18
5.24 | 5.68 | 0.26 | -0.0759 | 1.04 | 20 | 4.592 | 0 | 5.667 | 0.26 | 4.581 | 4.848 | 0 | 18
5.26 | 5.036 | 0.278 | -0.0781 | 1.07 | 20 | 5.531 | 0 | 5.023 | 0.278 | 5.516 | 5.533 | 0 | 17.5
5.28 | 4.284 | 0.294 | -0.0794 | 1.1 | 19 | 6.89 | 0 | 4.27 | 0.294 | 6.868 | 6.385 | 0 | 17.5
5.3 | 3.603 | 0.303 | -0.08 | 1.15 | 20 | 8.441 | 0 | 3.59 | 0.303 | 8.409 | 7.283 | 0 | 17.5
5.32 | 3.129 | 0.299 | -0.0801 | 1.18 | 19 | 9.58 | 0 | 3.116 | 0.299 | 9.539 | 7.922 | 0 | 17.5
5.34 | 2.914 | 0.283 | -0.0798 | 1.2 | 19 | 9.744 | 0 | 2.9 | 0.283 | 9.699 | 8.319 | 0 | 17.5
5.36 | 2.645 | 0.256 | -0.0798 | 1.17 | 20 | 9.725 | 0 | 2.631 | 0.256 | 9.676 | 8.273 | 0 | 17.5
5.38 | 2.576 | 0.222 | -0.0795 | 1.17 | 20 | 8.647 | 0 | 2.563 | 0.222 | 8.601 | 7.832 | 0 | 17.5
5.4 | 2.527 | 0.207 | -0.0793 | 1.17 | 20 | 8.23 | 0 | 2.514 | 0.207 | 8.186 | 7.772 | 0 | 17.5
5.42 | 2.573 | 0.191 | -0.0791 | 1.18 | 20 | 7.459 | 0 | 2.559 | 0.191 | 7.421 | 7.342 | 0 | 17.5
5.44 | 2.4 | 0.177 | -0.079 | 1.19 | 20 | 7.437 | 0 | 2.387 | 0.177 | 7.395 | 6.829 | 0 | 17.5
5.46 | 2.337 | 0.158 | -0.0789 | 1.17 | 20 | 6.787 | 0 | 2.324 | 0.158 | 6.748 | 6.024 | 0 | 17.5
5.48 | 2.137 | 0.148 | -0.0788 | 1.17 | 20 | 6.956 | 0 | 2.123 | 0.148 | 6.912 | 5.57 | 0 | 17.5
5.5 | 2.441 | 0.141 | -0.0787 | 1.18 | 20 | 5.821 | 0 | 2.428 | 0.141 | 5.789 | 5.281 | 0 | 17.5
5.52 | 2.922 | 0.141 | -0.0786 | 1.2 | 21 | 4.865 | 0 | 2.909 | 0.141 | 4.843 | 5.24 | 0 | 17.5
5.54 | 3.121 | 0.132 | -0.0783 | 1.17 | 23 | 4.263 | 0 | 3.108 | 0.132 | 4.245 | 4.876 | 0 | 18
5.56 | 3.117 | 0.127 | -0.0782 | 1.18 | 23 | 4.089 | 0 | 3.104 | 0.127 | 4.071 | 4.577 | 0 | 18
5.58 | 3.017 | 0.119 | -0.0785 | 1.26 | 22 | 3.948 | 0 | 3.004 | 0.119 | 3.93 | 4.185 | 0 | 18
5.6 | 2.839 | 0.119 | -0.0781 | 1.31 | 23 | 4.208 | 0 | 2.826 | 0.119 | 4.188 | 4.084 | 0 | 18
5.62 | 2.798 | 0.116 | -0.0779 | 1.47 | 23 | 4.165 | 0 | 2.785 | 0.116 | 4.146 | 3.932 | 0 | 18
5.64 | 2.76 | 0.12 | -0.0777 | 1.49 | 22 | 4.383 | 0 | 2.747 | 0.12 | 4.362 | 4.1 | 0 | 18
5.66 | 3.008 | 0.125 | -0.0773 | 1.57 | 22 | 4.174 | 0 | 2.994 | 0.125 | 4.156 | 4.301 | 0 | 18
5.68 | 3.01 | 0.128 | -0.0773 | 1.65 | 22 | 4.257 | 0 | 2.997 | 0.128 | 4.239 | 4.411 | 0 | 18
5.7 | 2.991 | 0.129 | -0.0771 | 1.66 | 22 | 4.325 | 0 | 2.978 | 0.129 | 4.306 | 4.394 | 0 | 18
5.72 | 2.864 | 0.128 | -0.0771 | 1.65 | 22 | 4.493 | 0 | 2.851 | 0.128 | 4.473 | 4.264 | 0 | 18
5.74 | 2.776 | 0.124 | -0.0765 | 1.69 | 22 | 4.496 | 0 | 2.763 | 0.124 | 4.475 | 4.026 | 0 | 18
5.76 | 2.789 | 0.12 | -0.0761 | 1.74 | 22 | 4.312 | 0 | 2.776 | 0.12 | 4.292 | 3.735 | 0 | 18
5.78 | 2.966 | 0.119 | -0.0759 | 1.8 | 22 | 4.04 | 0 | 2.953 | 0.119 | 4.022 | 3.605 | 0 | 18
5.8 | 3.445 | 0.12 | -0.0758 | 1.78 | 21 | 3.508 | 0 | 3.432 | 0.12 | 3.495 | 3.535 | 0 | 18
5.82 | 3.636 | 0.121 | -0.0755 | 1.79 | 21 | 3.329 | 0 | 3.623 | 0.121 | 3.317 | 3.441 | 0 | 18
5.84 | 3.687 | 0.123 | -0.075 | 1.73 | 22 | 3.337 | 0 | 3.674 | 0.123 | 3.325 | 3.396 | 0 | 18
5.86 | 4.083 | 0.143 | -0.0672 | 1.17 | 0 | 3.517 | 0 | 4.072 | 0.143 | 3.507 | 3.831 | 0 | 18
5.88 | 4.157 | 0.152 | -0.0674 | 1.52 | 15 | 3.676 | 0 | 4.146 | 0.152 | 3.666 | 3.9 | 0 | 18
5.9 | 4.073 | 0.158 | -0.0676 | 1.63 | 17 | 3.895 | 0 | 4.062 | 0.158 | 3.884 | 3.648 | 0 | 18
5.92 | 4.075 | 0.154 | -0.0675 | 1.75 | 18 | 3.777 | 0 | 4.064 | 0.154 | 3.767 | 3.226 | 0 | 18
5.94 | 4.025 | 0.163 | -0.0672 | 1.79 | 21 | 4.071 | 0 | 4.014 | 0.163 | 4.059 | 3.196 | 0 | 18
5.96 | 4.184 | 0.167 | -0.0678 | 1.77 | 23 | 4.009 | 0 | 4.173 | 0.167 | 3.998 | 3.098 | 0 | 18
5.98 | 4.654 | 0.181 | -0.0684 | 1.81 | 23 | 3.899 | 0 | 4.643 | 0.181 | 3.889 | 3.233 | 0 | 18
6 | 7.682 | 0.196 | -0.0685 | 1.78 | 22 | 2.555 | 0 | 7.67 | 0.196 | 2.551 | 3.427 | 0 | 18
6.02 | 8.089 | 0.201 | -0.0692 | 1.83 | 21 | 2.493 | 0 | 8.077 | 0.201 | 2.49 | 3.519 | 0 | 18
6.04 | 7.528 | 0.196 | -0.0721 | 1.93 | 21 | 2.608 | 0 | 7.515 | 0.196 | 2.604 | 3.44 | 0 | 18
6.06 | 6.856 | 0.211 | -0.0771 | 1.92 | 22 | 3.088 | 0 | 6.843 | 0.211 | 3.082 | 3.736 | 0 | 18
6.08 | 6.253 | 0.223 | -0.0783 | 1.9 | 22 | 3.569 | 0 | 6.24 | 0.223 | 3.561 | 3.993 | 0 | 18
6.1 | 5.495 | 0.249 | -0.0789 | 1.94 | 21 | 4.542 | 0 | 5.482 | 0.249 | 4.531 | 4.57 | 0 | 18
6.12 | 4.108 | 0.271 | -0.0798 | 1.96 | 22 | 6.624 | 0 | 4.094 | 0.271 | 6.602 | 5.386 | 0 | 17.5
6.14 | 3.807 | 0.294 | -0.0804 | 1.93 | 22 | 7.756 | 0 | 3.793 | 0.294 | 7.728 | 6.45 | 0 | 17.5
6.16 | 3.564 | 0.307 | -0.0804 | 1.95 | 22 | 8.635 | 0 | 3.551 | 0.307 | 8.602 | 7.395 | 0 | 17.5
6.18 | 3.321 | 0.305 | -0.0807 | 1.94 | 21 | 9.235 | 0 | 3.307 | 0.305 | 9.197 | 7.975 | 0 | 17.5
6.2 | 3.227 | 0.299 | -0.0808 | 1.94 | 22 | 9.29 | 0 | 3.213 | 0.299 | 9.25 | 8.259 | 0 | 17.5
6.22 | 3.138 | 0.276 | -0.0808 | 1.94 | 22 | 8.849 | 0 | 3.125 | 0.276 | 8.81 | 7.887 | 0 | 17.5
6.24 | 2.878 | 0.236 | -0.0805 | 1.94 | 22 | 8.233 | 0 | 2.864 | 0.236 | 8.194 | 6.602 | 0 | 17.5
6.26 | 2.959 | 0.199 | -0.0803 | 1.93 | 22 | 6.763 | 0 | 2.945 | 0.199 | 6.732 | 5.381 | 0 | 17.5
6.28 | 3.371 | 0.166 | -0.0801 | 1.93 | 21 | 4.956 | 0 | 3.358 | 0.166 | 4.936 | 4.328 | 0 | 17.5
6.3 | 3.889 | 0.147 | -0.0803 | 1.94 | 22 | 3.788 | 0 | 3.876 | 0.147 | 3.775 | 3.648 | 0 | 18
6.32 | 4.302 | 0.149 | -0.0806 | 1.95 | 21 | 3.487 | 0 | 4.288 | 0.149 | 3.475 | 3.546 | 0 | 18
6.34 | 4.834 | 0.164 | -0.0807 | 1.96 | 21 | 3.398 | 0 | 4.82 | 0.164 | 3.388 | 3.712 | 0 | 18
6.36 | 5.24 | 0.176 | -0.0808 | 2.08 | 21 | 3.358 | 0 | 5.226 | 0.176 | 3.349 | 3.834 | 0 | 18
6.38 | 5.138 | 0.19 | -0.081 | 2.02 | 21 | 3.706 | 0 | 5.124 | 0.19 | 3.696 | 4.047 | 0 | 18
6.4 | 5.29 | 0.202 | -0.0811 | 1.97 | 21 | 3.825 | 0 | 5.276 | 0.202 | 3.815 | 4.256 | 0 | 18
6.42 | 5.331 | 0.238 | -0.0813 | 1.94 | 20 | 4.48 | 0 | 5.317 | 0.238 | 4.468 | 5.034 | 0 | 18
6.44 | 5.313 | 0.258 | -0.0814 | 1.9 | 20 | 4.876 | 0 | 5.299 | 0.258 | 4.863 | 5.548 | 0 | 18
6.46 | 4.68 | 0.277 | -0.0815 | 1.88 | 21 | 5.941 | 0 | 4.666 | 0.277 | 5.923 | 6.108 | 0 | 17.5
6.48 | 4.232 | 0.294 | -0.0816 | 1.88 | 21 | 6.965 | 0 | 4.218 | 0.294 | 6.942 | 6.675 | 0 | 17.5
6.5 | 3.911 | 0.296 | -0.0814 | 2.03 | 20 | 7.585 | 0 | 3.897 | 0.296 | 7.558 | 6.859 | 0 | 17.5
6.52 | 3.784 | 0.285 | -0.0809 | 2.07 | 20 | 7.555 | 0 | 3.77 | 0.285 | 7.527 | 6.679 | 0 | 17.5
6.54 | 3.479 | 0.276 | -0.081 | 2.05 | 21 | 7.96 | 0 | 3.465 | 0.276 | 7.928 | 6.485 | 0 | 17.5
6.56 | 3.525 | 0.264 | -0.0812 | 2.08 | 21 | 7.523 | 0 | 3.511 | 0.264 | 7.493 | 6.213 | 0 | 17.5
6.58 | 3.731 | 0.256 | -0.0811 | 2.08 | 21 | 6.889 | 0 | 3.718 | 0.256 | 6.864 | 5.951 | 0 | 17.5
6.6 | 4.131 | 0.211 | -0.0812 | 2.18 | 21 | 5.125 | 0 | 4.117 | 0.211 | 5.108 | 4.807 | 0 | 17.5
6.62 | 4.79 | 0.202 | -0.0812 | 2.17 | 21 | 4.229 | 0 | 4.776 | 0.202 | 4.217 | 4.522 | 0 | 18
6.64 | 5.204 | 0.196 | -0.0814 | 2.17 | 20 | 3.767 | 0 | 5.19 | 0.196 | 3.757 | 4.368 | 0 | 18
6.66 | 5.291 | 0.199 | -0.0813 | 2.17 | 20 | 3.767 | 0 | 5.277 | 0.199 | 3.758 | 4.426 | 0 | 18
6.68 | 5.26 | 0.207 | -0.0817 | 2.14 | 21 | 3.942 | 0 | 5.246 | 0.207 | 3.932 | 4.609 | 0 | 18
6.7 | 5.181 | 0.218 | -0.0818 | 2.14 | 21 | 4.214 | 0 | 5.167 | 0.218 | 4.202 | 4.891 | 0 | 18
6.72 | 4.769 | 0.229 | -0.0818 | 2.16 | 22 | 4.816 | 0 | 4.755 | 0.229 | 4.802 | 5.235 | 0 | 18
6.74 | 3.878 | 0.238 | -0.0814 | 2.15 | 22 | 6.173 | 0 | 3.864 | 0.238 | 6.151 | 5.642 | 0 | 17.5
6.76 | 3.655 | 0.25 | -0.0816 | 2.21 | 22 | 6.88 | 0 | 3.641 | 0.25 | 6.854 | 6.061 | 0 | 17.5
6.78 | 3.472 | 0.258 | -0.0816 | 2.19 | 23 | 7.454 | 0 | 3.458 | 0.258 | 7.424 | 6.379 | 0 | 17.5
6.8 | 3.329 | 0.247 | -0.0814 | 2.28 | 23 | 7.454 | 0 | 3.315 | 0.247 | 7.423 | 6.275 | 0 | 17.5
6.82 | 3.291 | 0.227 | -0.0813 | 2.36 | 23 | 6.912 | 0 | 3.277 | 0.227 | 6.883 | 5.922 | 0 | 17.5
6.84 | 3.173 | 0.19 | -0.0808 | 2.4 | 23 | 5.999 | 0 | 3.159 | 0.19 | 5.973 | 5.099 | 0 | 17.5
6.86 | 4.167 | 0.196 | -0.0778 | 2.15 | 14 | 4.716 | 0 | 4.154 | 0.196 | 4.701 | 5.363 | 0 | 18
6.88 | 4.284 | 0.189 | -0.0778 | 2.28 | 16 | 4.42 | 0 | 4.271 | 0.189 | 4.407 | 5.258 | 0 | 18
6.9 | 4.117 | 0.194 | -0.0779 | 2.46 | 18 | 4.732 | 0 | 4.104 | 0.194 | 4.716 | 5.493 | 0 | 18
6.92 | 3.934 | 0.2 | -0.0781 | 2.45 | 21 | 5.106 | 0 | 3.921 | 0.2 | 5.089 | 5.738 | 0 | 17.5
6.94 | 3.583 | 0.207 | -0.078 | 2.44 | 24 | 5.787 | 0 | 3.57 | 0.207 | 5.766 | 5.92 | 0 | 17.5
6.96 | 3.178 | 0.211 | -0.0783 | 2.47 | 23 | 6.654 | 0 | 3.165 | 0.211 | 6.627 | 5.967 | 0 | 17.5
6.98 | 2.966 | 0.2 | -0.0779 | 2.43 | 17 | 6.787 | 0 | 2.953 | 0.2 | 6.756 | 5.768 | 0 | 17.5
7 | 2.864 | 0.188 | -0.0777 | 2.48 | 16 | 6.577 | 0 | 2.851 | 0.188 | 6.547 | 5.535 | 0 | 17.5
7.02 | 2.822 | 0.166 | -0.0773 | 2.49 | 19 | 5.918 | 0 | 2.809 | 0.166 | 5.89 | 5.061 | 0 | 17.5
7.04 | 3.296 | 0.152 | -0.0776 | 2.66 | 19 | 4.615 | 0 | 3.283 | 0.152 | 4.596 | 4.8 | 0 | 18
7.06 | 3.61 | 0.14 | -0.0773 | 2.57 | 21 | 3.892 | 0 | 3.597 | 0.14 | 3.878 | 4.567 | 0 | 18
7.08 | 3.563 | 0.134 | -0.0768 | 2.63 | 22 | 3.784 | 0 | 3.549 | 0.134 | 3.77 | 4.443 | 0 | 18
7.1 | 3.327 | 0.138 | -0.0772 | 2.55 | 22 | 4.176 | 0 | 3.314 | 0.138 | 4.16 | 4.603 | 0 | 18
7.12 | 2.978 | 0.141 | -0.0768 | 2.66 | 23 | 4.756 | 0 | 2.965 | 0.141 | 4.735 | 4.688 | 0 | 17.5
7.14 | 2.531 | 0.142 | -0.0765 | 2.65 | 23 | 5.651 | 0 | 2.518 | 0.142 | 5.622 | 4.664 | 0 | 17.5
7.16 | 2.587 | 0.138 | -0.0763 | 2.62 | 23 | 5.357 | 0 | 2.574 | 0.138 | 5.33 | 4.482 | 0 | 17.5
7.18 | 2.709 | 0.131 | -0.0762 | 2.74 | 23 | 4.841 | 0 | 2.696 | 0.131 | 4.817 | 4.205 | 0 | 17.5
7.2 | 2.786 | 0.127 | -0.076 | 2.72 | 23 | 4.577 | 0 | 2.773 | 0.127 | 4.556 | 4.053 | 0 | 18
7.22 | 2.879 | 0.127 | -0.0758 | 2.75 | 24 | 4.448 | 0 | 2.867 | 0.127 | 4.428 | 4.02 | 0 | 18
7.24 | 3.297 | 0.129 | -0.0759 | 2.79 | 23 | 3.919 | 0 | 3.284 | 0.129 | 3.903 | 3.976 | 0 | 18
7.26 | 3.574 | 0.127 | -0.0759 | 2.82 | 22 | 3.577 | 0 | 3.561 | 0.127 | 3.564 | 3.804 | 0 | 18
7.28 | 3.905 | 0.129 | -0.0754 | 2.94 | 23 | 3.317 | 0 | 3.893 | 0.129 | 3.306 | 3.689 | 0 | 18
7.3 | 3.868 | 0.139 | -0.0756 | 2.93 | 23 | 3.592 | 0 | 3.856 | 0.139 | 3.58 | 3.752 | 0 | 18
7.32 | 3.771 | 0.139 | -0.0755 | 2.96 | 23 | 3.709 | 0 | 3.758 | 0.139 | 3.697 | 3.537 | 0 | 18
7.34 | 3.7 | 0.138 | -0.0753 | 2.93 | 22 | 3.751 | 0 | 3.687 | 0.138 | 3.738 | 3.286 | 0 | 18
7.36 | 3.761 | 0.138 | -0.075 | 2.98 | 23 | 3.682 | 0 | 3.748 | 0.138 | 3.669 | 3.064 | 0 | 18
7.38 | 4.242 | 0.137 | -0.075 | 3.03 | 23 | 3.232 | 0 | 4.229 | 0.137 | 3.223 | 2.85 | 0 | 18
7.4 | 4.817 | 0.15 | -0.0746 | 3.07 | 23 | 3.114 | 0 | 4.804 | 0.15 | 3.106 | 2.939 | 0 | 18
7.42 | 5.534 | 0.151 | -0.0745 | 3.05 | 23 | 2.742 | 0 | 5.522 | 0.151 | 2.736 | 2.81 | 0 | 18
7.44 | 5.829 | 0.155 | -0.0745 | 3.06 | 23 | 2.672 | 0 | 5.817 | 0.155 | 2.666 | 2.705 | 0 | 18
7.46 | 6.536 | 0.164 | -0.0746 | 3.02 | 23 | 2.52 | 0 | 6.523 | 0.164 | 2.515 | 2.62 | 0 | 18
7.48 | 6.8 | 0.174 | -0.0747 | 3.06 | 22 | 2.566 | 0 | 6.788 | 0.174 | 2.562 | 2.518 | 0 | 18
7.5 | 7.141 | 0.206 | -0.0744 | 3.03 | 22 | 2.897 | 0 | 7.129 | 0.206 | 2.892 | 2.731 | 0 | 18
7.52 | 7.126 | 0.228 | -0.0747 | 3.06 | 22 | 3.211 | 0 | 7.113 | 0.228 | 3.205 | 2.798 | 0 | 18
7.54 | 7.705 | 0.256 | -0.075 | 3.07 | 22 | 3.325 | 0 | 7.693 | 0.256 | 3.32 | 2.965 | 0 | 18
7.56 | 9.523 | 0.27 | -0.0755 | 3.07 | 22 | 2.837 | 0 | 9.51 | 0.27 | 2.833 | 2.985 | 0 | 18
7.58 | 10.857 | 0.286 | -0.0758 | 3.08 | 21 | 2.639 | 0 | 10.844 | 0.286 | 2.636 | 3.071 | 0 | 18.5
7.6 | 11.299 | 0.304 | -0.0762 | 3.03 | 21 | 2.69 | 0 | 11.286 | 0.304 | 2.687 | 3.184 | 0 | 18.5
7.62 | 11.427 | 0.361 | -0.0774 | 3.07 | 21 | 3.159 | 0 | 11.414 | 0.361 | 3.155 | 3.72 | 0 | 18
7.64 | 10.641 | 0.371 | -0.0782 | 3 | 21 | 3.49 | 0 | 10.627 | 0.371 | 3.486 | 3.737 | 0 | 18
7.66 | 10.365 | 0.358 | -0.0783 | 2.93 | 20 | 3.461 | 0 | 10.351 | 0.358 | 3.457 | 3.543 | 0 | 18
7.68 | 9.632 | 0.361 | -0.079 | 2.7 | 20 | 3.752 | 0 | 9.618 | 0.361 | 3.747 | 3.561 | 0 | 18
7.7 | 9.184 | 0.436 | -0.0792 | 2.77 | 19 | 4.756 | 0 | 9.171 | 0.436 | 4.749 | 4.359 | 0 | 20.5
7.72 | 8.85 | 0.456 | -0.0795 | 2.83 | 19 | 5.162 | 0 | 8.837 | 0.456 | 5.155 | 4.68 | 0 | 20.5
7.74 | 9.697 | 0.473 | -0.0801 | 2.88 | 18 | 4.886 | 0 | 9.683 | 0.473 | 4.879 | 5.264 | 0 | 20.5
7.76 | 9.754 | 0.461 | -0.0825 | 2.86 | 18 | 4.731 | 0 | 9.74 | 0.461 | 4.724 | 5.235 | 0 | 20.5
7.78 | 9.79 | 0.443 | -0.0833 | 2.84 | 18 | 4.534 | 0 | 9.776 | 0.443 | 4.527 | 5.161 | 0 | 20.5
7.8 | 9.447 | 0.426 | -0.0833 | 3 | 18 | 4.518 | 0 | 9.433 | 0.426 | 4.512 | 5.121 | 0 | 20.5
7.82 | 8.451 | 0.382 | -0.0833 | 3.03 | 9 | 4.528 | 0 | 8.437 | 0.382 | 4.52 | 4.691 | 0 | 20.5
7.84 | 3.047 | 0.318 | -0.0818 | 2.65 | 19 | 10.493 | 0 | 3.033 | 0.318 | 10.445 | 3.982 | 0 | 17.5
7.86 | 8.617 | 0.342 | -0.0822 | 2.97 | 20 | 3.98 | 0 | 8.603 | 0.342 | 3.974 | 4.45 | 0 | 18
7.88 | 7.99 | 0.218 | -0.0815 | 3.05 | 20 | 2.733 | 0 | 7.976 | 0.218 | 2.729 | 2.972 | 0 | 18
7.9 | 6.714 | 0.242 | -0.0812 | 3.06 | 11 | 3.609 | 0 | 6.7 | 0.242 | 3.602 | 3.494 | 0 | 18
7.92 | 7.218 | 0.38 | -0.0818 | 3.22 | 22 | 5.279 | 0 | 7.204 | 0.38 | 5.269 | 5.888 | 0 | 20.5
7.94 | 7.209 | 0.417 | -0.0816 | 3.23 | 22 | 5.789 | 0 | 7.195 | 0.417 | 5.778 | 6.874 | 0 | 20.5
7.96 | 6.396 | 0.436 | -0.0819 | 3.23 | 22 | 6.835 | 0 | 6.382 | 0.436 | 6.82 | 7.104 | 0 | 20.5
7.98 | 5.809 | 0.441 | -0.0818 | 3.22 | 22 | 7.608 | 0 | 5.795 | 0.441 | 7.589 | 7.72 | 0 | 20.5
8 | 5.23 | 0.445 | -0.0817 | 3.22 | 22 | 8.537 | 0 | 5.216 | 0.445 | 8.514 | 8.347 | 0 | 17.5
8.02 | 4.366 | 0.429 | -0.0817 | 3.21 | 22 | 9.865 | 0 | 4.352 | 0.429 | 9.833 | 8.481 | 0 | 17.5
8.04 | 4.057 | 0.408 | -0.0818 | 3.21 | 22 | 10.084 | 0 | 4.043 | 0.408 | 10.049 | 8.618 | 0 | 17.5
8.06 | 3.935 | 0.361 | -0.0816 | 3.24 | 22 | 9.219 | 0 | 3.921 | 0.361 | 9.186 | 8.137 | 0 | 17.5
8.08 | 3.902 | 0.322 | -0.0815 | 3.25 | 22 | 8.285 | 0 | 3.888 | 0.322 | 8.255 | 7.581 | 0 | 17.5
8.1 | 3.845 | 0.246 | -0.0817 | 3.23 | 23 | 6.432 | 0 | 3.831 | 0.246 | 6.408 | 6.008 | 0 | 17.5
8.12 | 3.711 | 0.216 | -0.0815 | 3.26 | 22 | 5.857 | 0 | 3.697 | 0.216 | 5.835 | 5.415 | 0 | 17.5
8.14 | 3.576 | 0.184 | -0.0812 | 3.32 | 21 | 5.151 | 0 | 3.562 | 0.184 | 5.131 | 4.626 | 0 | 17.5
8.16 | 4.044 | 0.155 | -0.0812 | 3.38 | 22 | 3.836 | 0 | 4.031 | 0.155 | 3.823 | 3.852 | 0 | 18
8.18 | 4.259 | 0.14 | -0.081 | 3.49 | 22 | 3.298 | 0 | 4.245 | 0.14 | 3.287 | 3.434 | 0 | 18
8.2 | 4.189 | 0.149 | -0.081 | 3.47 | 21 | 3.569 | 0 | 4.175 | 0.149 | 3.557 | 3.589 | 0 | 18
8.22 | 4.093 | 0.152 | -0.081 | 3.54 | 21 | 3.731 | 0 | 4.079 | 0.152 | 3.718 | 3.609 | 0 | 18
8.24 | 4.018 | 0.158 | -0.0811 | 3.56 | 21 | 3.936 | 0 | 4.004 | 0.158 | 3.922 | 3.687 | 0 | 18
8.26 | 4.574 | 0.17 | -0.081 | 3.55 | 21 | 3.732 | 0 | 4.56 | 0.17 | 3.721 | 3.918 | 0 | 18
8.28 | 4.636 | 0.177 | -0.0808 | 3.59 | 21 | 3.835 | 0 | 4.623 | 0.177 | 3.824 | 4.013 | 0 | 18
8.3 | 4.717 | 0.181 | -0.0808 | 3.79 | 20 | 3.857 | 0 | 4.703 | 0.181 | 3.846 | 4.024 | 0 | 18
8.32 | 4.569 | 0.189 | -0.0805 | 3.81 | 20 | 4.158 | 0 | 4.555 | 0.189 | 4.146 | 4.095 | 0 | 18
8.34 | 4.349 | 0.179 | -0.0806 | 3.81 | 14 | 4.135 | 0 | 4.336 | 0.179 | 4.122 | 3.773 | 0 | 18
8.36 | 4.33 | 0.174 | -0.0808 | 3.8 | 16 | 4.032 | 0 | 4.316 | 0.174 | 4.019 | 3.551 | 0 | 18
8.38 | 4.868 | 0.181 | -0.0806 | 3.78 | 15 | 3.722 | 0 | 4.855 | 0.181 | 3.712 | 3.618 | 0 | 18
8.4 | 5.238 | 0.184 | -0.0804 | 3.85 | 15 | 3.52 | 0 | 5.225 | 0.184 | 3.511 | 3.614 | 0 | 18
8.42 | 5.486 | 0.199 | -0.0808 | 4.01 | 45 | 3.633 | 0 | 5.473 | 0.199 | 3.624 | 3.841 | 0 | 18
8.44 | 5.486 | 0.21 | -0.0809 | 4.01 | 31 | 3.832 | 0 | 5.473 | 0.21 | 3.822 | 3.955 | 0 | 18
8.46 | 5.639 | 0.21 | -0.0809 | 3.92 | 29 | 3.728 | 0 | 5.625 | 0.21 | 3.719 | 3.812 | 0 | 18
8.48 | 5.619 | 0.24 | -0.0809 | 3.99 | 18 | 4.276 | 0 | 5.605 | 0.24 | 4.266 | 4.195 | 0 | 18
8.5 | 5.677 | 0.246 | -0.0807 | 3.99 | 19 | 4.34 | 0 | 5.663 | 0.246 | 4.33 | 4.197 | 0 | 18
8.52 | 5.667 | 0.249 | -0.0803 | 3.97 | 21 | 4.403 | 0 | 5.653 | 0.249 | 4.392 | 4.202 | 0 | 18
8.54 | 5.968 | 0.253 | -0.0805 | 4.03 | 21 | 4.256 | 0 | 5.955 | 0.253 | 4.246 | 4.279 | 0 | 18
8.56 | 6.526 | 0.254 | -0.0806 | 4 | 22 | 3.905 | 0 | 6.512 | 0.254 | 3.897 | 4.312 | 0 | 18
8.58 | 6.682 | 0.254 | -0.0805 | 4 | 23 | 3.806 | 0 | 6.668 | 0.254 | 3.798 | 4.336 | 0 | 18
8.6 | 6.438 | 0.254 | -0.0805 | 4.03 | 23 | 3.947 | 0 | 6.425 | 0.254 | 3.939 | 4.363 | 0 | 18
8.62 | 5.967 | 0.257 | -0.0802 | 3.99 | 23 | 4.315 | 0 | 5.954 | 0.257 | 4.305 | 4.423 | 0 | 18
8.64 | 5.477 | 0.256 | -0.0801 | 3.97 | 24 | 4.693 | 0 | 5.464 | 0.256 | 4.681 | 4.388 | 0 | 18
8.66 | 5.218 | 0.253 | -0.0802 | 3.99 | 25 | 4.859 | 0 | 5.205 | 0.253 | 4.846 | 4.304 | 0 | 18
8.68 | 5.153 | 0.232 | -0.0799 | 4.03 | 26 | 4.52 | 0 | 5.139 | 0.232 | 4.508 | 3.963 | 0 | 18
8.7 | 5.167 | 0.218 | -0.0797 | 4.04 | 28 | 4.238 | 0 | 5.153 | 0.218 | 4.227 | 3.748 | 0 | 18
8.72 | 5.627 | 0.208 | -0.0793 | 4.05 | 28 | 3.714 | 0 | 5.614 | 0.208 | 3.705 | 3.589 | 0 | 18
8.74 | 6.05 | 0.213 | -0.0794 | 4.07 | 28 | 3.52 | 0 | 6.037 | 0.213 | 3.512 | 3.653 | 0 | 18
8.76 | 6.326 | 0.222 | -0.0793 | 4.16 | 28 | 3.52 | 0 | 6.313 | 0.222 | 3.512 | 3.838 | 0 | 18
8.78 | 6.374 | 0.222 | -0.0793 | 4.22 | 28 | 3.493 | 0 | 6.361 | 0.222 | 3.486 | 3.845 | 0 | 18
8.8 | 6.303 | 0.244 | -0.0792 | 4.2 | 28 | 3.878 | 0 | 6.29 | 0.244 | 3.87 | 4.32 | 0 | 18
8.82 | 6.238 | 0.26 | -0.0793 | 4.22 | 28 | 4.182 | 0 | 6.225 | 0.26 | 4.173 | 4.586 | 0 | 18
8.84 | 6.054 | 0.27 | -0.0791 | 4.2 | 27 | 4.465 | 0 | 6.041 | 0.27 | 4.455 | 4.67 | 0 | 18
8.86 | 5.173 | 0.284 | -0.0789 | 4.2 | 22 | 5.496 | 0 | 5.16 | 0.284 | 5.482 | 4.86 | 0 | 17.5
8.88 | 5.104 | 0.34 | -0.0761 | 3.98 | 14 | 6.683 | 0 | 5.091 | 0.34 | 6.666 | 5.874 | 0 | 17.5
8.9 | 3.692 | 0.338 | -0.0767 | 3.72 | 17 | 9.186 | 0 | 3.679 | 0.338 | 9.153 | 5.953 | 0 | 17.5
8.92 | 5.494 | 0.284 | -0.0761 | 4.16 | 10 | 5.184 | 0 | 5.481 | 0.284 | 5.171 | 5.13 | 0 | 20.5
8.94 | 6.715 | 0.341 | -0.0763 | 4.2 | 26 | 5.088 | 0 | 6.702 | 0.341 | 5.078 | 6.349 | 0 | 20.5
8.96 | 6.715 | 0.353 | -0.0765 | 4.2 | 28 | 5.267 | 0 | 6.702 | 0.353 | 5.257 | 6.763 | 0 | 20.5
8.98 | 5.841 | 0.356 | -0.0763 | 4.21 | 28 | 6.114 | 0 | 5.828 | 0.356 | 6.1 | 6.908 | 0 | 20.5
9 | 5.11 | 0.345 | -0.0757 | 4.21 | 28 | 6.762 | 0 | 5.097 | 0.345 | 6.745 | 6.771 | 0 | 17.5
9.02 | 4.785 | 0.331 | -0.0754 | 4.2 | 29 | 6.927 | 0 | 4.772 | 0.331 | 6.909 | 6.429 | 0 | 17.5
9.04 | 4.397 | 0.331 | -0.0754 | 4.22 | 29 | 7.54 | 0 | 4.384 | 0.331 | 7.518 | 6.59 | 0 | 17.5
9.06 | 4.391 | 0.301 | -0.0752 | 4.23 | 28 | 6.884 | 0 | 4.378 | 0.301 | 6.864 | 6.304 | 0 | 17.5
9.08 | 4.489 | 0.277 | -0.0749 | 4.31 | 20 | 6.19 | 0 | 4.477 | 0.277 | 6.172 | 6.084 | 0 | 17.5
9.1 | 4.371 | 0.264 | -0.0747 | 4.36 | 20 | 6.046 | 0 | 4.358 | 0.264 | 6.028 | 5.965 | 0 | 17.5
9.12 | 4.256 | 0.25 | -0.0747 | 4.39 | 21 | 5.889 | 0 | 4.244 | 0.25 | 5.871 | 5.763 | 0 | 17.5
9.14 | 4.115 | 0.232 | -0.0744 | 4.42 | 21 | 5.648 | 0 | 4.102 | 0.232 | 5.631 | 5.43 | 0 | 17.5
9.16 | 4.118 | 0.213 | -0.0746 | 4.43 | 21 | 5.195 | 0 | 4.106 | 0.213 | 5.179 | 5.046 | 0 | 17.5
9.18 | 4.225 | 0.199 | -0.0745 | 4.37 | 21 | 4.712 | 0 | 4.212 | 0.199 | 4.698 | 4.734 | 0 | 18
9.2 | 4.335 | 0.2 | -0.0742 | 4.42 | 22 | 4.634 | 0 | 4.322 | 0.2 | 4.621 | 4.827 | 0 | 18
9.22 | 4.217 | 0.203 | -0.0742 | 4.45 | 22 | 4.833 | 0 | 4.204 | 0.203 | 4.819 | 4.921 | 0 | 18
9.24 | 4.019 | 0.195 | -0.0744 | 4.43 | 21 | 4.872 | 0 | 4.006 | 0.195 | 4.857 | 4.719 | 0 | 18
9.26 | 3.957 | 0.187 | -0.0742 | 4.48 | 22 | 4.744 | 0 | 3.944 | 0.187 | 4.728 | 4.494 | 0 | 18
9.28 | 4.018 | 0.186 | -0.0742 | 4.6 | 22 | 4.646 | 0 | 4.006 | 0.186 | 4.631 | 4.474 | 0 | 18
9.3 | 4.016 | 0.189 | -0.0742 | 4.58 | 22 | 4.721 | 0 | 4.004 | 0.189 | 4.706 | 4.62 | 0 | 18
9.32 | 4.14 | 0.201 | -0.0742 | 4.53 | 21 | 4.877 | 0 | 4.127 | 0.201 | 4.862 | 5.028 | 0 | 18
9.34 | 4.345 | 0.198 | -0.0742 | 4.59 | 21 | 4.577 | 0 | 4.332 | 0.198 | 4.564 | 5.055 | 0 | 18
9.36 | 4.406 | 0.202 | -0.0741 | 4.62 | 22 | 4.597 | 0 | 4.394 | 0.202 | 4.584 | 5.221 | 0 | 18
9.38 | 4.072 | 0.2 | -0.0742 | 4.61 | 22 | 4.936 | 0 | 4.06 | 0.2 | 4.921 | 5.23 | 0 | 17.5
9.4 | 3.476 | 0.201 | -0.074 | 4.6 | 21 | 5.818 | 0 | 3.463 | 0.201 | 5.797 | 5.322 | 0 | 17.5
9.42 | 3.37 | 0.194 | -0.0738 | 4.58 | 22 | 5.793 | 0 | 3.358 | 0.194 | 5.771 | 5.171 | 0 | 17.5
9.44 | 3.328 | 0.188 | -0.0738 | 4.6 | 23 | 5.659 | 0 | 3.315 | 0.188 | 5.637 | 5.027 | 0 | 17.5
9.46 | 3.431 | 0.158 | -0.0735 | 4.61 | 22 | 4.622 | 0 | 3.418 | 0.158 | 4.605 | 4.275 | 0 | 18
9.48 | 3.55 | 0.145 | -0.0732 | 4.62 | 22 | 4.099 | 0 | 3.537 | 0.145 | 4.085 | 3.959 | 0 | 18
9.5 | 3.516 | 0.134 | -0.073 | 4.58 | 22 | 3.818 | 0 | 3.504 | 0.134 | 3.805 | 3.664 | 0 | 18
9.52 | 3.74 | 0.133 | -0.0726 | 4.62 | 23 | 3.573 | 0 | 3.728 | 0.133 | 3.561 | 3.626 | 0 | 18
9.54 | 3.817 | 0.128 | -0.0727 | 4.63 | 22 | 3.359 | 0 | 3.805 | 0.128 | 3.348 | 3.469 | 0 | 18
9.56 | 3.947 | 0.136 | -0.0722 | 4.71 | 22 | 3.449 | 0 | 3.935 | 0.136 | 3.438 | 3.669 | 0 | 18
9.58 | 4.044 | 0.137 | -0.0724 | 4.68 | 22 | 3.398 | 0 | 4.032 | 0.137 | 3.387 | 3.706 | 0 | 18
9.6 | 3.951 | 0.139 | -0.0724 | 4.71 | 23 | 3.54 | 0 | 3.938 | 0.139 | 3.529 | 3.792 | 0 | 18
9.62 | 3.714 | 0.137 | -0.0722 | 4.69 | 23 | 3.706 | 0 | 3.702 | 0.137 | 3.694 | 3.738 | 0 | 18
9.64 | 3.482 | 0.135 | -0.0717 | 4.63 | 23 | 3.905 | 0 | 3.47 | 0.135 | 3.891 | 3.687 | 0 | 18
9.66 | 3.494 | 0.138 | -0.0712 | 4.67 | 23 | 3.963 | 0 | 3.482 | 0.138 | 3.95 | 3.735 | 0 | 18
9.68 | 3.404 | 0.14 | -0.0708 | 4.71 | 24 | 4.143 | 0 | 3.392 | 0.14 | 4.128 | 3.78 | 0 | 18
9.7 | 3.332 | 0.144 | -0.0705 | 4.7 | 24 | 4.331 | 0 | 3.32 | 0.144 | 4.315 | 3.775 | 0 | 18
9.72 | 3.45 | 0.143 | -0.0703 | 4.71 | 23 | 4.166 | 0 | 3.438 | 0.143 | 4.151 | 3.644 | 0 | 18
9.74 | 3.789 | 0.14 | -0.0703 | 4.7 | 23 | 3.709 | 0 | 3.777 | 0.14 | 3.698 | 3.445 | 0 | 18
9.76 | 4.036 | 0.141 | -0.0701 | 4.7 | 24 | 3.494 | 0 | 4.024 | 0.141 | 3.483 | 3.332 | 0 | 18
9.78 | 4.192 | 0.146 | -0.0697 | 4.7 | 24 | 3.49 | 0 | 4.181 | 0.146 | 3.48 | 3.352 | 0 | 18
9.8 | 5.054 | 0.155 | -0.0697 | 4.67 | 23 | 3.078 | 0 | 5.042 | 0.155 | 3.071 | 3.499 | 0 | 18
9.82 | 5.275 | 0.162 | -0.0694 | 4.71 | 23 | 3.072 | 0 | 5.263 | 0.162 | 3.065 | 3.474 | 0 | 18
9.84 | 5.221 | 0.176 | -0.0696 | 4.7 | 23 | 3.381 | 0 | 5.209 | 0.176 | 3.373 | 3.643 | 0 | 18
9.86 | 5.173 | 0.186 | -0.0695 | 4.74 | 23 | 3.6 | 0 | 5.161 | 0.186 | 3.592 | 3.729 | 0 | 18
9.88 | 4.949 | 0.189 | -0.0695 | 4.81 | 22 | 3.832 | 0 | 4.937 | 0.189 | 3.823 | 3.684 | 0 | 18
9.9 | 4.322 | 0.123 | -0.0639 | 4.61 | 0 | 2.858 | 0 | 4.311 | 0.123 | 2.85 | 2.323 | 0 | 18
9.92 | 5.739 | 0.22 | -0.0642 | 4.62 | 22 | 3.839 | 0 | 5.728 | 0.22 | 3.832 | 4.077 | 0 | 18
9.94 | 5.424 | 0.228 | -0.0647 | 4.69 | 25 | 4.208 | 0 | 5.413 | 0.228 | 4.2 | 4.183 | 0 | 18
9.96 | 5.419 | 0.238 | -0.0647 | 4.72 | 24 | 4.405 | 0 | 5.408 | 0.238 | 4.396 | 4.343 | 0 | 18
9.98 | 5.728 | 0.242 | -0.0645 | 4.75 | 25 | 4.224 | 0 | 5.717 | 0.242 | 4.216 | 4.396 | 0 | 18
10 | 6.026 | 0.243 | -0.0643 | 4.89 | 24 | 4.035 | 0 | 6.015 | 0.243 | 4.028 | 4.408 | 0 | 18
10.02 | 6.047 | 0.259 | -0.0645 | 4.93 | 23 | 4.298 | 0 | 6.036 | 0.259 | 4.29 | 4.668 | 0 | 18
10.04 | 5.862 | 0.273 | -0.0649 | 5.09 | 22 | 4.675 | 0 | 5.851 | 0.273 | 4.666 | 4.973 | 0 | 18
10.06 | 5.64 | 0.278 | -0.0647 | 5.16 | 23 | 4.937 | 0 | 5.629 | 0.278 | 4.927 | 5.091 | 0 | 20.5
10.08 | 5.273 | 0.265 | -0.0647 | 5.19 | 23 | 5.029 | 0 | 5.262 | 0.265 | 5.018 | 4.893 | 0 | 18
10.1 | 5.084 | 0.248 | -0.0646 | 5.13 | 23 | 4.891 | 0 | 5.073 | 0.248 | 4.88 | 4.646 | 0 | 18
10.12 | 4.882 | 0.244 | -0.0643 | 5.17 | 23 | 5.009 | 0 | 4.871 | 0.244 | 4.998 | 4.645 | 0 | 18
10.14 | 5.113 | 0.249 | -0.0643 | 5.15 | 23 | 4.886 | 0 | 5.102 | 0.249 | 4.876 | 4.841 | 0 | 18
10.16 | 4.975 | 0.25 | -0.0639 | 5.19 | 23 | 5.044 | 0 | 4.964 | 0.25 | 5.033 | 4.953 | 0 | 18
10.18 | 4.857 | 0.241 | -0.0637 | 5.28 | 23 | 4.977 | 0 | 4.847 | 0.241 | 4.966 | 4.86 | 0 | 18
10.2 | 4.987 | 0.226 | -0.0634 | 5.31 | 23 | 4.547 | 0 | 4.977 | 0.226 | 4.537 | 4.63 | 0 | 18
10.22 | 5.059 | 0.215 | -0.0635 | 5.37 | 23 | 4.255 | 0 | 5.048 | 0.215 | 4.246 | 4.45 | 0 | 18
10.24 | 4.917 | 0.216 | -0.0634 | 5.38 | 23 | 4.405 | 0 | 4.906 | 0.216 | 4.395 | 4.527 | 0 | 18
10.26 | 4.827 | 0.229 | -0.0658 | 5.39 | 23 | 4.757 | 0 | 4.816 | 0.229 | 4.746 | 4.9 | 0 | 18
10.28 | 4.618 | 0.25 | -0.066 | 5.35 | 23 | 5.426 | 0 | 4.607 | 0.25 | 5.413 | 5.454 | 0 | 17.5
10.3 | 4.451 | 0.248 | -0.0658 | 5.38 | 23 | 5.584 | 0 | 4.439 | 0.248 | 5.57 | 5.49 | 0 | 17.5
10.32 | 4.408 | 0.242 | -0.0657 | 5.43 | 23 | 5.511 | 0 | 4.397 | 0.242 | 5.497 | 5.454 | 0 | 17.5
10.34 | 4.294 | 0.233 | -0.0652 | 5.46 | 23 | 5.437 | 0 | 4.283 | 0.233 | 5.423 | 5.311 | 0 | 17.5
10.36 | 4.039 | 0.224 | -0.065 | 5.46 | 23 | 5.551 | 0 | 4.028 | 0.224 | 5.536 | 5.115 | 0 | 17.5
10.38 | 3.962 | 0.212 | -0.0648 | 5.5 | 23 | 5.36 | 0 | 3.951 | 0.212 | 5.345 | 4.833 | 0 | 17.5
10.4 | 4.109 | 0.197 | -0.0648 | 5.52 | 23 | 4.803 | 0 | 4.097 | 0.197 | 4.79 | 4.447 | 0 | 18
10.42 | 4.187 | 0.183 | -0.0648 | 5.5 | 22 | 4.382 | 0 | 4.176 | 0.183 | 4.371 | 4.057 | 0 | 18
10.44 | 4.428 | 0.174 | -0.0642 | 5.65 | 22 | 3.942 | 0 | 4.417 | 0.174 | 3.932 | 3.719 | 0 | 18
10.46 | 4.764 | 0.179 | -0.0638 | 5.64 | 23 | 3.775 | 0 | 4.753 | 0.179 | 3.766 | 3.692 | 0 | 18
10.48 | 4.949 | 0.185 | -0.0637 | 5.67 | 23 | 3.747 | 0 | 4.938 | 0.185 | 3.738 | 3.678 | 0 | 18
10.5 | 5.092 | 0.194 | -0.0633 | 5.67 | 22 | 3.81 | 0 | 5.081 | 0.194 | 3.802 | 3.728 | 0 | 18
10.52 | 5.39 | 0.199 | -0.0633 | 5.71 | 22 | 3.692 | 0 | 5.379 | 0.199 | 3.685 | 3.683 | 0 | 18
10.54 | 6.285 | 0.215 | -0.0633 | 5.69 | 22 | 3.42 | 0 | 6.274 | 0.215 | 3.414 | 3.805 | 0 | 18
10.56 | 6.249 | 0.229 | -0.0633 | 5.68 | 22 | 3.665 | 0 | 6.238 | 0.229 | 3.658 | 3.854 | 0 | 18
10.58 | 5.911 | 0.245 | -0.0635 | 5.68 | 22 | 4.16 | 0 | 5.9 | 0.245 | 4.152 | 3.993 | 0 | 18
10.6 | 5.767 | 0.253 | -0.0633 | 5.7 | 22 | 4.395 | 0 | 5.756 | 0.253 | 4.387 | 4.029 | 0 | 18
10.62 | 6.295 | 0.24 | -0.0635 | 5.68 | 22 | 3.816 | 0 | 6.284 | 0.24 | 3.809 | 3.765 | 0 | 18
10.64 | 6.912 | 0.251 | -0.0633 | 5.68 | 22 | 3.631 | 0 | 6.901 | 0.251 | 3.626 | 3.914 | 0 | 18
10.66 | 7.633 | 0.256 | -0.0632 | 5.68 | 22 | 3.357 | 0 | 7.622 | 0.256 | 3.353 | 4.039 | 0 | 18
10.68 | 7.123 | 0.264 | -0.0635 | 5.72 | 21 | 3.715 | 0 | 7.113 | 0.264 | 3.709 | 4.229 | 0 | 18
10.7 | 6.42 | 0.29 | -0.0633 | 5.71 | 22 | 4.523 | 0 | 6.41 | 0.29 | 4.515 | 4.688 | 0 | 18
10.72 | 6.082 | 0.29 | -0.0633 | 5.8 | 22 | 4.783 | 0 | 6.071 | 0.29 | 4.775 | 4.746 | 0 | 20.5
10.74 | 5.753 | 0.29 | -0.0631 | 5.8 | 22 | 5.05 | 0 | 5.743 | 0.29 | 5.04 | 4.832 | 0 | 20.5
10.76 | 5.547 | 0.296 | -0.0629 | 5.89 | 22 | 5.35 | 0 | 5.536 | 0.296 | 5.34 | 5.09 | 0 | 20.5
10.78 | 5.283 | 0.291 | -0.0625 | 5.86 | 22 | 5.521 | 0 | 5.273 | 0.291 | 5.51 | 5.229 | 0 | 17.5
10.8 | 5.2 | 0.28 | -0.0622 | 5.88 | 22 | 5.389 | 0 | 5.19 | 0.28 | 5.379 | 5.508 | 0 | 17.5
10.82 | 5.058 | 0.265 | -0.0618 | 5.85 | 22 | 5.244 | 0 | 5.047 | 0.265 | 5.234 | 5.409 | 0 | 17.5
10.84 | 5.004 | 0.234 | -0.0613 | 5.86 | 22 | 4.684 | 0 | 4.994 | 0.234 | 4.674 | 4.747 | 0 | 18
10.86 | 4.905 | 0.223 | -0.0611 | 5.88 | 22 | 4.566 | 0 | 4.895 | 0.223 | 4.556 | 4.449 | 0 | 18
10.88 | 4.865 | 0.213 | -0.0606 | 5.86 | 23 | 4.38 | 0 | 4.854 | 0.213 | 4.37 | 4.137 | 0 | 18
10.9 | 1.735 | 0.018 | -0.0449 | 5.34 | 2 | 1.065 | 0 | 1.728 | 0.018 | 1.06 | 0.35 | 0 | 18
10.92 | 4.4 | 0.278 | -0.0443 | 5.63 | 13 | 6.338 | 0 | 4.392 | 0.278 | 6.327 | 5.164 | 0 | 17.5
10.94 | 6.451 | 0.306 | -0.0444 | 5.59 | 21 | 4.743 | 0 | 6.443 | 0.306 | 4.737 | 5.502 | 0 | 20.5
10.96 | 6.811 | 0.298 | -0.0447 | 5.61 | 22 | 4.376 | 0 | 6.804 | 0.298 | 4.371 | 5.357 | 0 | 18
10.98 | 6.812 | 0.305 | -0.0443 | 5.66 | 24 | 4.478 | 0 | 6.804 | 0.305 | 4.473 | 5.33 | 0 | 18
11 | 6.644 | 0.304 | -0.0434 | 5.8 | 26 | 4.585 | 0 | 6.637 | 0.304 | 4.58 | 5.17 | 0 | 18
11.02 | 6.62 | 0.312 | -0.0425 | 5.8 | 28 | 4.724 | 0 | 6.613 | 0.312 | 4.719 | 4.958 | 0 | 20.5
11.04 | 6.85 | 0.319 | -0.0426 | 5.83 | 27 | 4.66 | 0 | 6.843 | 0.319 | 4.656 | 4.926 | 0 | 20.5
11.06 | 5.034 | 0.329 | -0.0437 | 5.86 | 26 | 6.543 | 0 | 5.027 | 0.329 | 6.533 | 5.121 | 0 | 17.5
11.08 | 6.666 | 0.292 | -0.0424 | 5.85 | 26 | 4.385 | 0 | 6.659 | 0.292 | 4.381 | 4.613 | 0 | 18
11.1 | 6.723 | 0.327 | -0.0429 | 5.86 | 29 | 4.874 | 0 | 6.715 | 0.327 | 4.869 | 5.231 | 0 | 20.5
11.12 | 6.303 | 0.331 | -0.0428 | 5.88 | 31 | 5.258 | 0 | 6.296 | 0.331 | 5.251 | 5.274 | 0 | 20.5
11.14 | 6.303 | 0.338 | -0.0429 | 5.88 | 31 | 5.37 | 0 | 6.296 | 0.338 | 5.364 | 0 | 0 | 20.5
11.16 | 5.884 | 0.341 | -0.0421 | 5.88 | 29 | 5.797 | 0 | 5.877 | 0.341 | 5.79 | 0 | 0 | 20.5
11.18 | 5.789 | 0.331 | -0.0412 | 5.89 | 30 | 5.725 | 0 | 5.782 | 0.331 | 5.718 | 0 | 0 | 20.5
11.2 | 6.005 | 0.331 | -0.0412 | 5.94 | 31 | 5.518 | 0 | 5.998 | 0.331 | 5.512 | 0 | 0 | 20.5
11.22 | 6.866 | 0.312 | -0.0403 | 6.07 | 31 | 4.544 | 0 | 6.859 | 0.312 | 4.54 | 0 | 0 | 20.5
11.24 | 6.877 | 0.312 | -0.0403 | 6.07 | 31 | 4.537 | 0 | 6.87 | 0.312 | 4.533 | 0 | 0 | 20.5